## Sheet1
ProtID | SizeTEM (nm) | NP shape | SizeDLS (nm) | NP type | Incubation NP concentration (mg/L) | Incubation protein source | Surface modification | PDI | Centrifugation speed (g) | Zeta potential | Centrifugation repetitions | Centrifugation time （min） | NP without modification | Dispersion medium | Incubation plasma concentration (v/v%) | Modification type | Incubation time (h) | Incubation culture | Incubation temperature (℃) | Certrifugation temperature (℃) | Dispersion medium pH | Protein type | Title
Prot0001 | 19.09 | sphere | 47.02 | metal | 0.02101 | HP | PVP | 0.12694 | 19000 | -23.97 | 1 | 20 | Au(GNP) | plasma | 66 | Neutral | 1 | buffer | 37 | 4 | 7.4 | Serum protein | Interaction of gold and silver nanoparticles with human plasma: Analysis of protein corona reveals specific binding patterns
Prot0002 | 20.08 | sphere | 56.6 | metal | 0.02101 | HP | CIT | 0.12694 | 19000 | -24.97 | 1 | 20 | Au(GNP) | plasma | 66 | Anionic | 1 | buffer | 37 | 4 | 7.4 | Serum protein | Interaction of gold and silver nanoparticles with human plasma: Analysis of protein corona reveals specific binding patterns
Prot0003 | 18.11 | sphere | 295.2 | metal | 0.02101 | HP | BPEI | 0.12694 | 19000 | -26.9 | 1 | 20 | Au(GNP) | plasma | 66 | Cationic | 1 | buffer | 37 | 4 | 7.4 | Serum protein | Interaction of gold and silver nanoparticles with human plasma: Analysis of protein corona reveals specific binding patterns
Prot0004 | 59.3 | sphere | 52 | metal | 474.0875 | HS | MSA | 0.28767 | 15000 | -14.2383 | 1 | 45 | Au(GNP) | PBS | 100 | Anionic | 1 | buffer | 37 | 4 | 7.4 | Serum protein | Protein corona fingerprinting predicts the cellular interaction of gold and silver nanoparticles
Prot0005 | 59.3 | sphere | 97.68 | metal | 1888.6994 | HS | amino acid | 0.095889 | 1500 | -12.15 | 1 | 45 | Au(GNP) | PBS | 100 | Anionic | 1 | buffer | 37 | 4 | 7.4 | Serum protein | Protein corona fingerprinting predicts the cellular interaction of gold and silver nanoparticles
Prot0006 | 59.3 | sphere | 41.78 | metal | 474.0875 | HS | ODA | 0.42125 | 15000 | -11.7517 | 1 | 45 | Au(GNP) | PBS | 100 | Cationic | 1 | buffer | 37 | 4 | 7.4 | Serum protein | Protein corona fingerprinting predicts the cellular interaction of gold and silver nanoparticles
Prot0007 | 59.3 | sphere | 60.9 | metal | 1007.2129 | HS | amino acid | 0.14378 | 4500 | -11.645 | 1 | 45 | Au(GNP) | PBS | 100 | Anionic | 1 | buffer | 37 | 4 | 7.4 | Serum protein | Protein corona fingerprinting predicts the cellular interaction of gold and silver nanoparticles
Prot0008 | 59.3 | sphere | 103.94 | metal | 1888.6994 | HS | CVVIT | 0.0575 | 1500 | -11.5767 | 1 | 45 | Au(GNP) | PBS | 100 | Anionic | 1 | buffer | 37 | 4 | 7.4 | Serum protein | Protein corona fingerprinting predicts the cellular interaction of gold and silver nanoparticles
Prot0009 | 59.3 | sphere | 108.27 | metal | 1888.6994 | HS | AuT | 0.086111 | 1500 | -11.4667 | 1 | 45 | Au(GNP) | PBS | 100 | Cationic | 1 | buffer | 37 | 4 | 7.4 | Serum protein | Protein corona fingerprinting predicts the cellular interaction of gold and silver nanoparticles
Prot0010 | 59.3 | sphere | 65.4 | metal | 1007.2129 | HS | CALNN | 0.08625 | 4500 | -11.405 | 1 | 45 | Au(GNP) | PBS | 100 | Anionic | 1 | buffer | 37 | 4 | 7.4 | Serum protein | Protein corona fingerprinting predicts the cellular interaction of gold and silver nanoparticles
Prot0011 | 31.6 | sphere | 64.29 | metal | 1007.2129 | HS | AC | 0.248 | 4500 | -11.355 | 1 | 45 | Au(GNP) | PBS | 100 | Anionic | 1 | buffer | 37 | 4 | 7.4 | Serum protein | Protein corona fingerprinting predicts the cellular interaction of gold and silver nanoparticles
Prot0012 | 59.3 | sphere | 61.91 | metal | 1007.2129 | HS | MAA | 0.21444 | 4500 | -11.1383 | 1 | 45 | Au(GNP) | PBS | 100 | Anionic | 1 | buffer | 37 | 4 | 7.4 | Serum protein | Protein corona fingerprinting predicts the cellular interaction of gold and silver nanoparticles
Prot0013 | 59.3 | sphere | 55.65 | metal | 474.0875 | HS | MPA | 0.28911 | 15000 | -10.9617 | 1 | 45 | Au(GNP) | PBS | 100 | Anionic | 1 | buffer | 37 | 4 | 7.4 | Serum protein | Protein corona fingerprinting predicts the cellular interaction of gold and silver nanoparticles
Prot0014 | 59.3 | sphere | 62.97 | metal | 1007.2129 | HS | LA | 0.158 | 4500 | -10.8975 | 1 | 45 | Au(GNP) | PBS | 100 | Anionic | 1 | buffer | 37 | 4 | 7.4 | Serum protein | Protein corona fingerprinting predicts the cellular interaction of gold and silver nanoparticles
Prot0015 | 59.3 | sphere | 94.45 | metal | 1888.6994 | HS | HDA | 0.10633 | 1500 | -10.795 | 1 | 45 | Au(GNP) | PBS | 100 | Cationic | 1 | buffer | 37 | 4 | 7.4 | Serum protein | Protein corona fingerprinting predicts the cellular interaction of gold and silver nanoparticles
Prot0016 | 59.3 | sphere | 60.99 | metal | 474.0875 | HS | MAA | 0.23844 | 15000 | -10.705 | 1 | 45 | Au(GNP) | PBS | 100 | Anionic | 1 | buffer | 37 | 4 | 7.4 | Serum protein | Protein corona fingerprinting predicts the cellular interaction of gold and silver nanoparticles
Prot0017 | 59.3 | sphere | 105.18 | metal | 1888.6994 | HS | DTNB | 0.056778 | 1500 | -10.66 | 1 | 45 | Au(GNP) | PBS | 100 | Anionic | 1 | buffer | 37 | 4 | 7.4 | Serum protein | Protein corona fingerprinting predicts the cellular interaction of gold and silver nanoparticles
Prot0018 | 59.3 | sphere | 61.31 | metal | 1007.2129 | HS | amino acid | 0.20133 | 4500 | -10.5983 | 1 | 45 | Au(GNP) | PBS | 100 | Anionic | 1 | buffer | 37 | 4 | 7.4 | Serum protein | Protein corona fingerprinting predicts the cellular interaction of gold and silver nanoparticles
Prot0019 | 59.3 | sphere | 41.93 | metal | 474.0875 | HS | amino acid | 0.14039 | 15000 | -10.4233 | 1 | 45 | Au(GNP) | PBS | 100 | Anionic | 1 | buffer | 37 | 4 | 7.4 | Serum protein | Protein corona fingerprinting predicts the cellular interaction of gold and silver nanoparticles
Prot0020 | 59.3 | sphere | 60.27 | metal | 474.0875 | HS | DTNB | 0.24756 | 15000 | -10.4167 | 1 | 45 | Au(GNP) | PBS | 100 | Anionic | 1 | buffer | 37 | 4 | 7.4 | Serum protein | Protein corona fingerprinting predicts the cellular interaction of gold and silver nanoparticles
Prot0021 | 59.3 | sphere | 94.89 | metal | 1888.6994 | HS | amino acid | 0.10378 | 1500 | -10.2633 | 1 | 45 | Au(GNP) | PBS | 100 | Anionic | 1 | buffer | 37 | 4 | 7.4 | Serum protein | Protein corona fingerprinting predicts the cellular interaction of gold and silver nanoparticles
Prot0022 | 59.3 | sphere | 61.86 | metal | 474.0875 | HS | MES | 0.286 | 15000 | -10.2133 | 1 | 45 | Au(GNP) | PBS | 100 | Anionic | 1 | buffer | 37 | 4 | 7.4 | Serum protein | Protein corona fingerprinting predicts the cellular interaction of gold and silver nanoparticles
Prot0023 | 59.3 | sphere | 57.28 | metal | 474.0875 | HS | TP | 0.27 | 15000 | -10.09 | 1 | 45 | Au(GNP) | PBS | 100 | Anionic | 1 | buffer | 37 | 4 | 7.4 | Serum protein | Protein corona fingerprinting predicts the cellular interaction of gold and silver nanoparticles
Prot0024 | 59.3 | sphere | 77.26 | metal | 1007.2129 | HS | AuT | 0.167 | 4500 | -10.0333 | 1 | 45 | Au(GNP) | PBS | 100 | Cationic | 1 | buffer | 37 | 4 | 7.4 | Serum protein | Protein corona fingerprinting predicts the cellular interaction of gold and silver nanoparticles
Prot0025 | 59.3 | sphere | 68.42 | metal | 1007.2129 | HS | PAH-SH | 0.278 | 4500 | -9.8175 | 1 | 45 | Au(GNP) | PBS | 100 | Cationic | 1 | buffer | 37 | 4 | 7.4 | Serum protein | Protein corona fingerprinting predicts the cellular interaction of gold and silver nanoparticles
Prot0026 | 59.3 | sphere | 107.61 | metal | 1888.6994 | HS | CTAB | 0.094833 | 1500 | -9.765 | 1 | 45 | Au(GNP) | PBS | 100 | Cationic | 1 | buffer | 37 | 4 | 7.4 | Serum protein | Protein corona fingerprinting predicts the cellular interaction of gold and silver nanoparticles
Prot0027 | 59.3 | sphere | 68.38 | metal | 1007.2129 | HS | CFGAILS | 0.0975 | 4500 | -9.72 | 1 | 45 | Au(GNP) | PBS | 100 | Anionic | 1 | buffer | 37 | 4 | 7.4 | Serum protein | Protein corona fingerprinting predicts the cellular interaction of gold and silver nanoparticles
Prot0028 | 59.3 | sphere | 47.03 | metal | 474.0875 | HS | DDT | 0.33644 | 15000 | -9.7 | 1 | 45 | Au(GNP) | PBS | 100 | Cationic | 1 | buffer | 37 | 4 | 7.4 | Serum protein | Protein corona fingerprinting predicts the cellular interaction of gold and silver nanoparticles
Prot0029 | 59.3 | sphere | 114.53 | metal | 1888.6994 | HS | DDT | 0.13811 | 1500 | -9.6967 | 1 | 45 | Au(GNP) | PBS | 100 | Cationic | 1 | buffer | 37 | 4 | 7.4 | Serum protein | Protein corona fingerprinting predicts the cellular interaction of gold and silver nanoparticles
Prot0030 | 59.3 | sphere | 105.01 | metal | 1888.6994 | HS | SPP | 0.073333 | 1500 | -9.6833 | 1 | 45 | Au(GNP) | PBS | 100 | Anionic | 1 | buffer | 37 | 4 | 7.4 | Serum protein | Protein corona fingerprinting predicts the cellular interaction of gold and silver nanoparticles
Prot0031 | 59.3 | sphere | 100.73 | metal | 1888.6994 | HS | amino acid | 0.1 | 1500 | -9.6283 | 1 | 45 | Au(GNP) | PBS | 100 | Anionic | 1 | buffer | 37 | 4 | 7.4 | Serum protein | Protein corona fingerprinting predicts the cellular interaction of gold and silver nanoparticles
Prot0032 | 59.3 | sphere | 88.32 | metal | 1888.6994 | HS | PEG | 0.050333 | 1500 | -9.6182 | 1 | 45 | Au(GNP) | PBS | 100 | Neutral | 1 | buffer | 37 | 4 | 7.4 | Serum protein | Protein corona fingerprinting predicts the cellular interaction of gold and silver nanoparticles
Prot0033 | 59.3 | sphere | 53.24 | metal | 1007.2129 | HS | DDT | 0.26067 | 4500 | -9.6117 | 1 | 45 | Au(GNP) | PBS | 100 | Cationic | 1 | buffer | 37 | 4 | 7.4 | Serum protein | Protein corona fingerprinting predicts the cellular interaction of gold and silver nanoparticles
Prot0034 | 59.3 | sphere | 100.75 | metal | 1888.6994 | HS | MPA | 0.087111 | 1500 | -9.6008 | 1 | 45 | Au(GNP) | PBS | 100 | Anionic | 1 | buffer | 37 | 4 | 7.4 | Serum protein | Protein corona fingerprinting predicts the cellular interaction of gold and silver nanoparticles
Prot0035 | 59.3 | sphere | 66.32 | metal | 1007.2129 | HS | MUA | 0.16122 | 4500 | -9.4117 | 1 | 45 | Au(GNP) | PBS | 100 | Anionic | 1 | buffer | 37 | 4 | 7.4 | Serum protein | Protein corona fingerprinting predicts the cellular interaction of gold and silver nanoparticles
Prot0036 | 59.3 | sphere | 95.18 | metal | 1888.6994 | HS | ODA | 0.099917 | 1500 | -9.3117 | 1 | 45 | Au(GNP) | PBS | 100 | Cationic | 1 | buffer | 37 | 4 | 7.4 | Serum protein | Protein corona fingerprinting predicts the cellular interaction of gold and silver nanoparticles
Prot0037 | 59.3 | sphere | 59.7 | metal | 474.0875 | HS | CTAB | 0.371 | 15000 | -9.2587 | 1 | 45 | Au(GNP) | PBS | 100 | Cationic | 1 | buffer | 37 | 4 | 7.4 | Serum protein | Protein corona fingerprinting predicts the cellular interaction of gold and silver nanoparticles
Prot0038 | 14.9 | sphere | 57.53 | metal | 474.0875 | HS | AC | 0.27022 | 15000 | -9.1117 | 1 | 45 | Au(GNP) | PBS | 100 | Anionic | 1 | buffer | 37 | 4 | 7.4 | Serum protein | Protein corona fingerprinting predicts the cellular interaction of gold and silver nanoparticles
Prot0039 | 59.3 | sphere | 39.99 | metal | 474.0875 | HS | PEG | 0.14633 | 15000 | -8.9875 | 1 | 45 | Au(GNP) | PBS | 100 | Neutral | 1 | buffer | 37 | 4 | 7.4 | Serum protein | Protein corona fingerprinting predicts the cellular interaction of gold and silver nanoparticles
Prot0040 | 59.3 | sphere | 109.94 | metal | 1888.6994 | HS | CIT | 0.080889 | 1500 | -8.9667 | 1 | 45 | Au(GNP) | PBS | 100 | Anionic | 1 | buffer | 37 | 4 | 7.4 | Serum protein | Protein corona fingerprinting predicts the cellular interaction of gold and silver nanoparticles
Prot0041 | 59.3 | sphere | 48.09 | metal | 474.0875 | HS | LA | 0.20117 | 15000 | -8.9525 | 1 | 45 | Au(GNP) | PBS | 100 | Anionic | 1 | buffer | 37 | 4 | 7.4 | Serum protein | Protein corona fingerprinting predicts the cellular interaction of gold and silver nanoparticles
Prot0042 | 59.3 | sphere | 58.99 | metal | 474.0875 | HS | MHA | 0.24433 | 15000 | -8.9183 | 1 | 45 | Au(GNP) | PBS | 100 | Anionic | 1 | buffer | 37 | 4 | 7.4 | Serum protein | Protein corona fingerprinting predicts the cellular interaction of gold and silver nanoparticles
Prot0043 | 59.3 | sphere | 67.37 | metal | 1007.2129 | HS | MHDA | 0.12078 | 4500 | -8.81 | 1 | 45 | Au(GNP) | PBS | 100 | Anionic | 1 | buffer | 37 | 4 | 7.4 | Serum protein | Protein corona fingerprinting predicts the cellular interaction of gold and silver nanoparticles
Prot0044 | 14.9 | sphere | 90.06 | metal | 474.0875 | HS | AHT | 0.21522 | 15000 | -8.7883 | 1 | 45 | Au(GNP) | PBS | 100 | Cationic | 1 | buffer | 37 | 4 | 7.4 | Serum protein | Protein corona fingerprinting predicts the cellular interaction of gold and silver nanoparticles
Prot0045 | 59.3 | sphere | 67.7 | metal | 474.0875 | HS | MBA | 0.27289 | 15000 | -8.7383 | 1 | 45 | Au(GNP) | PBS | 100 | Anionic | 1 | buffer | 37 | 4 | 7.4 | Serum protein | Protein corona fingerprinting predicts the cellular interaction of gold and silver nanoparticles
Prot0046 | 59.3 | sphere | 57.25 | metal | 474.0875 | HS | amino acid | 0.26589 | 15000 | -8.7317 | 1 | 45 | Au(GNP) | PBS | 100 | Anionic | 1 | buffer | 37 | 4 | 7.4 | Serum protein | Protein corona fingerprinting predicts the cellular interaction of gold and silver nanoparticles
Prot0047 | 59.3 | sphere | 65.58 | metal | 1007.2129 | HS | PEG | 0.046444 | 4500 | -8.7133 | 1 | 45 | Au(GNP) | PBS | 100 | Neutral | 1 | buffer | 37 | 4 | 7.4 | Serum protein | Protein corona fingerprinting predicts the cellular interaction of gold and silver nanoparticles
Prot0048 | 59.3 | sphere | 102.9 | metal | 1888.6994 | HS | MBA | 0.082833 | 1500 | -8.6617 | 1 | 45 | Au(GNP) | PBS | 100 | Anionic | 1 | buffer | 37 | 4 | 7.4 | Serum protein | Protein corona fingerprinting predicts the cellular interaction of gold and silver nanoparticles
Prot0049 | 59.3 | sphere | 43.62 | metal | 474.0875 | HS | MHDA | 0.15456 | 15000 | -8.6467 | 1 | 45 | Au(GNP) | PBS | 100 | Anionic | 1 | buffer | 37 | 4 | 7.4 | Serum protein | Protein corona fingerprinting predicts the cellular interaction of gold and silver nanoparticles
Prot0050 | 59.3 | sphere | 41.94 | metal | 474.0875 | HS | NT | 0.13189 | 15000 | -8.595 | 1 | 45 | Au(GNP) | PBS | 100 | Anionic | 1 | buffer | 37 | 4 | 7.4 | Serum protein | Protein corona fingerprinting predicts the cellular interaction of gold and silver nanoparticles
Prot0051 | 59.3 | sphere | 54.03 | metal | 474.0875 | HS | CIT | 0.21715 | 15000 | -8.5017 | 1 | 45 | Au(GNP) | PBS | 100 | Anionic | 1 | buffer | 37 | 4 | 7.4 | Serum protein | Protein corona fingerprinting predicts the cellular interaction of gold and silver nanoparticles
Prot0052 | 59.3 | sphere | 51.52 | metal | 474.0875 | HS | T20 | 0.20908 | 15000 | -8.4517 | 1 | 45 | Au(GNP) | PBS | 100 | Anionic | 1 | buffer | 37 | 4 | 7.4 | Serum protein | Protein corona fingerprinting predicts the cellular interaction of gold and silver nanoparticles
Prot0053 | 59.3 | sphere | 106.63 | metal | 1888.6994 | HS | MUTA | 0.19667 | 1500 | -8.3544 | 1 | 45 | Au(GNP) | PBS | 100 | Cationic | 1 | buffer | 37 | 4 | 7.4 | Serum protein | Protein corona fingerprinting predicts the cellular interaction of gold and silver nanoparticles
Prot0054 | 59.3 | sphere | 45.52 | metal | 474.0875 | HS | MUA | 0.16552 | 15000 | -8.3497 | 1 | 45 | Au(GNP) | PBS | 100 | Anionic | 1 | buffer | 37 | 4 | 7.4 | Serum protein | Protein corona fingerprinting predicts the cellular interaction of gold and silver nanoparticles
Prot0055 | 14.9 | sphere | 37.75 | metal | 474.0875 | HS | amino acid | 0.20667 | 15000 | -8.2917 | 1 | 45 | Au(GNP) | PBS | 100 | Anionic | 1 | buffer | 37 | 4 | 7.4 | Serum protein | Protein corona fingerprinting predicts the cellular interaction of gold and silver nanoparticles
Prot0056 | 59.3 | sphere | 50.05 | metal | 1007.2129 | HS | TP | 0.28244 | 4500 | -8.1383 | 1 | 45 | Au(GNP) | PBS | 100 | Anionic | 1 | buffer | 37 | 4 | 7.4 | Serum protein | Protein corona fingerprinting predicts the cellular interaction of gold and silver nanoparticles
Prot0057 | 59.3 | sphere | 106.12 | metal | 1888.6994 | HS | PVA | 0.070167 | 1500 | -8.0733 | 1 | 45 | Au(GNP) | PBS | 100 | Anionic | 1 | buffer | 37 | 4 | 7.4 | Serum protein | Protein corona fingerprinting predicts the cellular interaction of gold and silver nanoparticles
Prot0058 | 59.3 | sphere | 127.34 | metal | 474.0875 | HS | MUTA | 0.17324 | 15000 | -8.0658 | 1 | 45 | Au(GNP) | PBS | 100 | Cationic | 1 | buffer | 37 | 4 | 7.4 | Serum protein | Protein corona fingerprinting predicts the cellular interaction of gold and silver nanoparticles
Prot0059 | 59.3 | sphere | 48.66 | metal | 474.0875 | HS | SPP | 0.11522 | 15000 | -8.0283 | 1 | 45 | Au(GNP) | PBS | 100 | Anionic | 1 | buffer | 37 | 4 | 7.4 | Serum protein | Protein corona fingerprinting predicts the cellular interaction of gold and silver nanoparticles
Prot0060 | 59.3 | sphere | 43.77 | metal | 474.0875 | HS | NT | 0.3395 | 15000 | -7.9458 | 1 | 45 | Au(GNP) | PBS | 100 | Anionic | 1 | buffer | 37 | 4 | 7.4 | Serum protein | Protein corona fingerprinting predicts the cellular interaction of gold and silver nanoparticles
Prot0061 | 59.3 | sphere | 55.98 | metal | 474.0875 | HS | AuT | 0.27256 | 15000 | -7.945 | 1 | 45 | Au(GNP) | PBS | 100 | Cationic | 1 | buffer | 37 | 4 | 7.4 | Serum protein | Protein corona fingerprinting predicts the cellular interaction of gold and silver nanoparticles
Prot0062 | 59.3 | sphere | 122.28 | metal | 1007.2129 | HS | MUTA | 0.20333 | 4500 | -7.9433 | 1 | 45 | Au(GNP) | PBS | 100 | Cationic | 1 | buffer | 37 | 4 | 7.4 | Serum protein | Protein corona fingerprinting predicts the cellular interaction of gold and silver nanoparticles
Prot0063 | 59.3 | sphere | 58.53 | metal | 474.0875 | HS | amino acid | 0.26733 | 15000 | -7.9077 | 1 | 45 | Au(GNP) | PBS | 100 | Anionic | 1 | buffer | 37 | 4 | 7.4 | Serum protein | Protein corona fingerprinting predicts the cellular interaction of gold and silver nanoparticles
Prot0064 | 59.3 | sphere | 41.64 | metal | 474.0875 | HS | NT | 0.12933 | 15000 | -7.8067 | 1 | 45 | Au(GNP) | PBS | 100 | Anionic | 1 | buffer | 37 | 4 | 7.4 | Serum protein | Protein corona fingerprinting predicts the cellular interaction of gold and silver nanoparticles
Prot0065 | 59.3 | sphere | 54.89 | metal | 474.0875 | HS | HDA | 0.23478 | 15000 | -7.7267 | 1 | 45 | Au(GNP) | PBS | 100 | Cationic | 1 | buffer | 37 | 4 | 7.4 | Serum protein | Protein corona fingerprinting predicts the cellular interaction of gold and silver nanoparticles
Prot0066 | 59.3 | sphere | 61.79 | metal | 474.0875 | HS | NT | 0.18389 | 15000 | -7.5733 | 1 | 45 | Au(GNP) | PBS | 100 | Anionic | 1 | buffer | 37 | 4 | 7.4 | Serum protein | Protein corona fingerprinting predicts the cellular interaction of gold and silver nanoparticles
Prot0067 | 59.3 | sphere | 44.6 | metal | 474.0875 | HS | PEG | 0.092889 | 15000 | -7.48 | 1 | 45 | Au(GNP) | PBS | 100 | Neutral | 1 | buffer | 37 | 4 | 7.4 | Serum protein | Protein corona fingerprinting predicts the cellular interaction of gold and silver nanoparticles
Prot0068 | 59.3 | sphere | 43.48 | metal | 474.0875 | HS | amino acid | 0.14533 | 15000 | -7.3683 | 1 | 45 | Au(GNP) | PBS | 100 | Anionic | 1 | buffer | 37 | 4 | 7.4 | Serum protein | Protein corona fingerprinting predicts the cellular interaction of gold and silver nanoparticles
Prot0069 | 59.3 | sphere | 52.42 | metal | 474.0875 | HS | amino acid | 0.21533 | 15000 | -7.1983 | 1 | 45 | Au(GNP) | PBS | 100 | Anionic | 1 | buffer | 37 | 4 | 7.4 | Serum protein | Protein corona fingerprinting predicts the cellular interaction of gold and silver nanoparticles
Prot0070 | 59.3 | sphere | 71.85 | metal | 1007.2129 | HS | DDT | 0.15556 | 4500 | -7.1967 | 1 | 45 | Au(GNP) | PBS | 100 | Cationic | 1 | buffer | 37 | 4 | 7.4 | Serum protein | Protein corona fingerprinting predicts the cellular interaction of gold and silver nanoparticles
Prot0071 | 59.3 | sphere | 52.46 | metal | 474.0875 | HS | PEI-SH | 0.17633 | 15000 | -7.0433 | 1 | 45 | Au(GNP) | PBS | 100 | Cationic | 1 | buffer | 37 | 4 | 7.4 | Serum protein | Protein corona fingerprinting predicts the cellular interaction of gold and silver nanoparticles
Prot0072 | 59.3 | sphere | 42.05 | metal | 474.0875 | HS | amino acid | 0.19322 | 15000 | -6.7783 | 1 | 45 | Au(GNP) | PBS | 100 | Anionic | 1 | buffer | 37 | 4 | 7.4 | Serum protein | Protein corona fingerprinting predicts the cellular interaction of gold and silver nanoparticles
Prot0073 | 14.9 | sphere | 44.43 | metal | 474.0875 | HS | amino acid | 0.18389 | 15000 | -6.7283 | 1 | 45 | Au(GNP) | PBS | 100 | Anionic | 1 | buffer | 37 | 4 | 7.4 | Serum protein | Protein corona fingerprinting predicts the cellular interaction of gold and silver nanoparticles
Prot0074 | 59.3 | sphere | 46.63 | metal | 474.0875 | HS | F127 | 0.1965 | 15000 | -6.6333 | 1 | 45 | Au(GNP) | PBS | 100 | Anionic | 1 | buffer | 37 | 4 | 7.4 | Serum protein | Protein corona fingerprinting predicts the cellular interaction of gold and silver nanoparticles
Prot0075 | 59.3 | sphere | 29.68 | metal | 474.0875 | HS | PEG | 0.15178 | 15000 | -6.6283 | 1 | 45 | Au(GNP) | PBS | 100 | Neutral | 1 | buffer | 37 | 4 | 7.4 | Serum protein | Protein corona fingerprinting predicts the cellular interaction of gold and silver nanoparticles
Prot0076 | 59.3 | sphere | 38.8 | metal | 474.0875 | HS | CALNN | 0.15408 | 15000 | -6.5367 | 1 | 45 | Au(GNP) | PBS | 100 | Anionic | 1 | buffer | 37 | 4 | 7.4 | Serum protein | Protein corona fingerprinting predicts the cellular interaction of gold and silver nanoparticles
Prot0077 | 59.3 | sphere | 48.4 | metal | 474.0875 | HS | DDT | 0.308 | 15000 | -6.5233 | 1 | 45 | Au(GNP) | PBS | 100 | Cationic | 1 | buffer | 37 | 4 | 7.4 | Serum protein | Protein corona fingerprinting predicts the cellular interaction of gold and silver nanoparticles
Prot0078 | 59.3 | sphere | 93.52 | metal | 1888.6994 | HS | NT | 0.0545 | 1500 | -6.52 | 1 | 45 | Au(GNP) | PBS | 100 | Anionic | 1 | buffer | 37 | 4 | 7.4 | Serum protein | Protein corona fingerprinting predicts the cellular interaction of gold and silver nanoparticles
Prot0079 | 59.3 | sphere | 68.07 | metal | 474.0875 | HS | PAH-SH | 0.31011 | 15000 | -6.4833 | 1 | 45 | Au(GNP) | PBS | 100 | Cationic | 1 | buffer | 37 | 4 | 7.4 | Serum protein | Protein corona fingerprinting predicts the cellular interaction of gold and silver nanoparticles
Prot0080 | 59.3 | sphere | 47.34 | metal | 474.0875 | HS | DDT | 0.23711 | 15000 | -6.3733 | 1 | 45 | Au(GNP) | PBS | 100 | Cationic | 1 | buffer | 37 | 4 | 7.4 | Serum protein | Protein corona fingerprinting predicts the cellular interaction of gold and silver nanoparticles
Prot0081 | 59.3 | sphere | 59.93 | metal | 474.0875 | HS | DDT | 0.36692 | 15000 | -6.0967 | 1 | 45 | Au(GNP) | PBS | 100 | Cationic | 1 | buffer | 37 | 4 | 7.4 | Serum protein | Protein corona fingerprinting predicts the cellular interaction of gold and silver nanoparticles
Prot0082 | 59.3 | sphere | 46.53 | metal | 474.0875 | HS | SA | 0.21417 | 15000 | -6.0917 | 1 | 45 | Au(GNP) | PBS | 100 | Anionic | 1 | buffer | 37 | 4 | 7.4 | Serum protein | Protein corona fingerprinting predicts the cellular interaction of gold and silver nanoparticles
Prot0083 | 59.3 | sphere | 53.12 | metal | 474.0875 | HS | PVA | 0.17808 | 15000 | -6.0633 | 1 | 45 | Au(GNP) | PBS | 100 | Anionic | 1 | buffer | 37 | 4 | 7.4 | Serum protein | Protein corona fingerprinting predicts the cellular interaction of gold and silver nanoparticles
Prot0084 | 59.3 | sphere | 52.02 | metal | 474.0875 | HS | PEG | 0.19367 | 15000 | -5.9933 | 1 | 45 | Au(GNP) | PBS | 100 | Neutral | 1 | buffer | 37 | 4 | 7.4 | Serum protein | Protein corona fingerprinting predicts the cellular interaction of gold and silver nanoparticles
Prot0085 | 59.3 | sphere | 38.69 | metal | 474.0875 | HS | PEG | 0.15356 | 15000 | -5.9133 | 1 | 45 | Au(GNP) | PBS | 100 | Neutral | 1 | buffer | 37 | 4 | 7.4 | Serum protein | Protein corona fingerprinting predicts the cellular interaction of gold and silver nanoparticles
Prot0086 | 59.3 | sphere | 100.13 | metal | 474.0875 | HS | DDT | 0.37017 | 15000 | -5.705 | 1 | 45 | Au(GNP) | PBS | 100 | Cationic | 1 | buffer | 37 | 4 | 7.4 | Serum protein | Protein corona fingerprinting predicts the cellular interaction of gold and silver nanoparticles
Prot0087 | 59.3 | sphere | 55.39 | metal | 474.0875 | HS | amino acid | 0.23622 | 15000 | -5.6767 | 1 | 45 | Au(GNP) | PBS | 100 | Anionic | 1 | buffer | 37 | 4 | 7.4 | Serum protein | Protein corona fingerprinting predicts the cellular interaction of gold and silver nanoparticles
Prot0088 | 59.3 | sphere | 72.3 | metal | 474.0875 | HS | amino acid | 0.20128 | 15000 | -5.6433 | 1 | 45 | Au(GNP) | PBS | 100 | Anionic | 1 | buffer | 37 | 4 | 7.4 | Serum protein | Protein corona fingerprinting predicts the cellular interaction of gold and silver nanoparticles
Prot0089 | 59.3 | sphere | 61.43 | metal | 1007.2129 | HS | DDT | 0.22567 | 4500 | -5.5183 | 1 | 45 | Au(GNP) | PBS | 100 | Cationic | 1 | buffer | 37 | 4 | 7.4 | Serum protein | Protein corona fingerprinting predicts the cellular interaction of gold and silver nanoparticles
Prot0090 | 59.3 | sphere | 58.95 | metal | 474.0875 | HS | DDT | 0.34592 | 15000 | -5.455 | 1 | 45 | Au(GNP) | PBS | 100 | Cationic | 1 | buffer | 37 | 4 | 7.4 | Serum protein | Protein corona fingerprinting predicts the cellular interaction of gold and silver nanoparticles
Prot0091 | 59.3 | sphere | 53.41 | metal | 1888.6994 | HS | DDT | 0.085667 | 1500 | -5.43 | 1 | 45 | Au(GNP) | PBS | 100 | Cationic | 1 | buffer | 37 | 4 | 7.4 | Serum protein | Protein corona fingerprinting predicts the cellular interaction of gold and silver nanoparticles
Prot0092 | 59.3 | sphere | 44.75 | metal | 474.0875 | HS | NT | 0.29867 | 15000 | -5.3517 | 1 | 45 | Au(GNP) | PBS | 100 | Anionic | 1 | buffer | 37 | 4 | 7.4 | Serum protein | Protein corona fingerprinting predicts the cellular interaction of gold and silver nanoparticles
Prot0093 | 59.3 | sphere | 41.88 | metal | 474.0875 | HS | NT | 0.11844 | 15000 | -5.2583 | 1 | 45 | Au(GNP) | PBS | 100 | Anionic | 1 | buffer | 37 | 4 | 7.4 | Serum protein | Protein corona fingerprinting predicts the cellular interaction of gold and silver nanoparticles
Prot0094 | 59.3 | sphere | 52.96 | metal | 474.0875 | HS | PVP | 0.21688 | 15000 | -5.2383 | 1 | 45 | Au(GNP) | PBS | 100 | Anionic | 1 | buffer | 37 | 4 | 7.4 | Serum protein | Protein corona fingerprinting predicts the cellular interaction of gold and silver nanoparticles
Prot0095 | 59.3 | sphere | 55.07 | metal | 1007.2129 | HS | DDT | 0.25183 | 4500 | -5.1408 | 1 | 45 | Au(GNP) | PBS | 100 | Cationic | 1 | buffer | 37 | 4 | 7.4 | Serum protein | Protein corona fingerprinting predicts the cellular interaction of gold and silver nanoparticles
Prot0096 | 59.3 | sphere | 51.18 | metal | 474.0875 | HS | PEG | 0.16289 | 15000 | -5.0435 | 1 | 45 | Au(GNP) | PBS | 100 | Neutral | 1 | buffer | 37 | 4 | 7.4 | Serum protein | Protein corona fingerprinting predicts the cellular interaction of gold and silver nanoparticles
Prot0097 | 59.3 | sphere | 226.51 | metal | 474.0875 | HS | MUEG4 | 0.43853 | 15000 | -5.0071 | 1 | 45 | Au(GNP) | PBS | 100 | Neutral | 1 | buffer | 37 | 4 | 7.4 | Serum protein | Protein corona fingerprinting predicts the cellular interaction of gold and silver nanoparticles
Prot0098 | 59.3 | sphere | 84.87 | metal | 1007.2129 | HS | PEG | 0.037889 | 4500 | -4.4106 | 1 | 45 | Au(GNP) | PBS | 100 | Neutral | 1 | buffer | 37 | 4 | 7.4 | Serum protein | Protein corona fingerprinting predicts the cellular interaction of gold and silver nanoparticles
Prot0099 | 59.3 | sphere | 47 | metal | 1007.2129 | HS | NT | 0.17833 | 4500 | -3.9168 | 1 | 45 | Au(GNP) | PBS | 100 | Anionic | 1 | buffer | 37 | 4 | 7.4 | Serum protein | Protein corona fingerprinting predicts the cellular interaction of gold and silver nanoparticles
Prot0100 | 59.3 | sphere | 64.65 | metal | 474.0875 | HS | NT | 0.25233 | 15000 | -3.8913 | 1 | 45 | Au(GNP) | PBS | 100 | Anionic | 1 | buffer | 37 | 4 | 7.4 | Serum protein | Protein corona fingerprinting predicts the cellular interaction of gold and silver nanoparticles
Prot0101 | 59.3 | sphere | 47.07 | metal | 474.0875 | HS | PEG | 0.12456 | 15000 | -3.7726 | 1 | 45 | Au(GNP) | PBS | 100 | Neutral | 1 | buffer | 37 | 4 | 7.4 | Serum protein | Protein corona fingerprinting predicts the cellular interaction of gold and silver nanoparticles
Prot0102 | 59.3 | sphere | 100.88 | metal | 1888.6994 | HS | NT | 0.083917 | 1500 | -3.5803 | 1 | 45 | Au(GNP) | PBS | 100 | Anionic | 1 | buffer | 37 | 4 | 7.4 | Serum protein | Protein corona fingerprinting predicts the cellular interaction of gold and silver nanoparticles
Prot0103 | 59.3 | sphere | 48.76 | metal | 474.0875 | HS | PEG | 0.13389 | 15000 | -2.935 | 1 | 45 | Au(GNP) | PBS | 100 | Neutral | 1 | buffer | 37 | 4 | 7.4 | Serum protein | Protein corona fingerprinting predicts the cellular interaction of gold and silver nanoparticles
Prot0104 | 59.3 | sphere | 33.05 | metal | 474.0875 | HS | PEG | 0.15822 | 15000 | -2.7533 | 1 | 45 | Au(GNP) | PBS | 100 | Neutral | 1 | buffer | 37 | 4 | 7.4 | Serum protein | Protein corona fingerprinting predicts the cellular interaction of gold and silver nanoparticles
Prot0105 | 59.3 | sphere | 110.75 | metal | 1888.6994 | HS | PEG | 0.077778 | 1500 | -2.2322 | 1 | 45 | Au(GNP) | PBS | 100 | Neutral | 1 | buffer | 37 | 4 | 7.4 | Serum protein | Protein corona fingerprinting predicts the cellular interaction of gold and silver nanoparticles
Prot0106 | 59.3 | sphere | 98.21 | metal | 1888.6994 | HS | PEG | 0.044222 | 1500 | -2.015 | 1 | 45 | Au(GNP) | PBS | 100 | Neutral | 1 | buffer | 37 | 4 | 7.4 | Serum protein | Protein corona fingerprinting predicts the cellular interaction of gold and silver nanoparticles
Prot0107 | 59.3 | sphere | 34.77 | metal | 474.0875 | HS | PEG | 0.13467 | 15000 | -1.7308 | 1 | 45 | Au(GNP) | PBS | 100 | Neutral | 1 | buffer | 37 | 4 | 7.4 | Serum protein | Protein corona fingerprinting predicts the cellular interaction of gold and silver nanoparticles
Prot0108 | 59.3 | sphere | 127.22 | metal | 1888.6994 | HS | PEG | 0.027667 | 1500 | -0.61 | 1 | 45 | Au(GNP) | PBS | 100 | Neutral | 1 | buffer | 37 | 4 | 7.4 | Serum protein | Protein corona fingerprinting predicts the cellular interaction of gold and silver nanoparticles
Prot0109 | 15 | sphere | 38.88 | metal | 816.85 | FBS | CIT | 0.25 | 15000 | -13.5 | 1 | 20 | Au(GNP) | plasma | 10 | Anionic | 0 | DMEM | 37 | 25 | 7.4 | Serum protein | Secreted biomolecules alter the biological identity and cellular interactions of nanoparticles
Prot0110 | 15 | sphere | 38.88 | metal | 816.85 | FBS | CIT | 0.25 | 15000 | -13.5 | 1 | 20 | Au(GNP) | plasma | 10 | Anionic | 1 | DMEM | 37 | 25 | 7.4 | Serum protein | Secreted biomolecules alter the biological identity and cellular interactions of nanoparticles
Prot0111 | 15 | sphere | 38.88 | metal | 816.85 | FBS | CIT | 0.25 | 15000 | -13.5 | 1 | 20 | Au(GNP) | plasma | 10 | Anionic | 4 | DMEM | 37 | 25 | 7.4 | Serum protein | Secreted biomolecules alter the biological identity and cellular interactions of nanoparticles
Prot0112 | 15 | sphere | 38.88 | metal | 816.85 | FBS | CIT | 0.25 | 15000 | -13.5 | 1 | 20 | Au(GNP) | plasma | 10 | Anionic | 8 | DMEM | 37 | 25 | 7.4 | Serum protein | Secreted biomolecules alter the biological identity and cellular interactions of nanoparticles
Prot0113 | 15 | sphere | 38.88 | metal | 816.85 | FBS | CIT | 0.25 | 15000 | -13.5 | 1 | 20 | Au(GNP) | plasma | 10 | Anionic | 12 | DMEM | 37 | 25 | 7.4 | Serum protein | Secreted biomolecules alter the biological identity and cellular interactions of nanoparticles
Prot0114 | 15 | sphere | 38.88 | metal | 816.85 | FBS | CIT | 0.25 | 15000 | -13.5 | 1 | 20 | Au(GNP) | plasma | 10 | Anionic | 24 | DMEM | 37 | 25 | 7.4 | Serum protein | Secreted biomolecules alter the biological identity and cellular interactions of nanoparticles
Prot0115 | 81.7 | sphere | 112.2 | metal | 250 | HP | PEG | 0.212 | 20000 | 12.8 | 1 | 30 | Au(GNP) | water | 55 | Neutral | 1 | buffer | 37 | 20 | 7 | Plasma protein | Surface chemistry of gold nanoparticles determines the biocorona composition impacting cellular uptake, toxicity and gene expression profiles in human endothelial cells
Prot0116 | 39.7 | sphere | 52.64 | metal | 250 | HP | BPEI | 0.207 | 20000 | 63.1 | 1 | 30 | Au(GNP) | water | 55 | Cationic | 1 | buffer | 37 | 20 | 7 | Plasma protein | Surface chemistry of gold nanoparticles determines the biocorona composition impacting cellular uptake, toxicity and gene expression profiles in human endothelial cells
Prot0117 | 82.3 | sphere | 106.7 | metal | 250 | HP | BPEI | 0.132 | 20000 | 69.3 | 1 | 30 | Au(GNP) | water | 55 | Cationic | 1 | buffer | 37 | 20 | 7 | Plasma protein | Surface chemistry of gold nanoparticles determines the biocorona composition impacting cellular uptake, toxicity and gene expression profiles in human endothelial cells
Prot0118 | 81.7 | sphere | 133 | metal | 250 | HP | PEG | 0.035 | 20000 | -1.98 | 1 | 30 | Au(GNP) | cell culture | 55 | Neutral | 1 | buffer | 37 | 20 | 7.4 | Plasma protein | Surface chemistry of gold nanoparticles determines the biocorona composition impacting cellular uptake, toxicity and gene expression profiles in human endothelial cells
Prot0119 | 41.5 | sphere | 68.87 | metal | 250 | HP | PEG | 0.143 | 20000 | -10.8 | 1 | 30 | Au(GNP) | water | 55 | Neutral | 1 | buffer | 37 | 20 | 7 | Plasma protein | Surface chemistry of gold nanoparticles determines the biocorona composition impacting cellular uptake, toxicity and gene expression profiles in human endothelial cells
Prot0120 | 41.5 | sphere | 69.7 | metal | 250 | HP | PEG | 0.074 | 20000 | -3.58 | 1 | 30 | Au(GNP) | cell culture | 55 | Neutral | 1 | buffer | 37 | 20 | 7.4 | Plasma protein | Surface chemistry of gold nanoparticles determines the biocorona composition impacting cellular uptake, toxicity and gene expression profiles in human endothelial cells
Prot0121 | 81.8 | sphere | 92.19 | metal | 250 | HP | LA | 0.083 | 20000 | -43.9 | 1 | 30 | Au(GNP) | water | 55 | Anionic | 1 | buffer | 37 | 20 | 7 | Plasma protein | Surface chemistry of gold nanoparticles determines the biocorona composition impacting cellular uptake, toxicity and gene expression profiles in human endothelial cells
Prot0122 | 82.3 | sphere | 317.82 | metal | 250 | HP | BPEI | 0.181 | 20000 | -5.32 | 1 | 30 | Au(GNP) | cell culture | 55 | Cationic | 1 | buffer | 37 | 20 | 7.4 | Plasma protein | Surface chemistry of gold nanoparticles determines the biocorona composition impacting cellular uptake, toxicity and gene expression profiles in human endothelial cells
Prot0123 | 39.7 | sphere | 331.3 | metal | 250 | HP | BPEI | 0.205 | 20000 | -7.43 | 1 | 30 | Au(GNP) | cell culture | 55 | Cationic | 1 | buffer | 37 | 20 | 7.4 | Plasma protein | Surface chemistry of gold nanoparticles determines the biocorona composition impacting cellular uptake, toxicity and gene expression profiles in human endothelial cells
Prot0124 | 40.2 | sphere | 50.15 | metal | 250 | HP | LA | 0.161 | 20000 | -73.3 | 1 | 30 | Au(GNP) | water | 55 | Anionic | 1 | buffer | 37 | 20 | 7 | Plasma protein | Surface chemistry of gold nanoparticles determines the biocorona composition impacting cellular uptake, toxicity and gene expression profiles in human endothelial cells
Prot0125 | 40.2 | sphere | 69.32 | metal | 250 | HP | LA | 0.27 | 20000 | -8.29 | 1 | 30 | Au(GNP) | cell culture | 55 | Anionic | 1 | buffer | 37 | 20 | 7.4 | Plasma protein | Surface chemistry of gold nanoparticles determines the biocorona composition impacting cellular uptake, toxicity and gene expression profiles in human endothelial cells
Prot0126 | 81.8 | sphere | 159.5 | metal | 250 | HP | LA | 0.215 | 20000 | -8.99 | 1 | 30 | Au(GNP) | cell culture | 55 | Anionic | 1 | buffer | 37 | 20 | 7.4 | Plasma protein | Surface chemistry of gold nanoparticles determines the biocorona composition impacting cellular uptake, toxicity and gene expression profiles in human endothelial cells
Prot0127 | 14 | rod | 16 | metal | 913.8369 | FBS | None | 0.12694 | 20000 | -13.5 | 1 | 30 | Au(GNP) | plasma | 10 | Neutral | 1 | buffer | 45 | 10 | 7.4 | None | Variation of protein corona composition of gold nanoparticles following plasmonic heating
Prot0128 | 14 | rod | 16 | metal | 913.8369 | FBS | None | 0.12694 | 20000 | -13.5 | 1 | 30 | Au(GNP) | plasma | 10 | Neutral | 1 | buffer | 55 | 10 | 7.4 | None | Variation of protein corona composition of gold nanoparticles following plasmonic heating
Prot0129 | 14 | rod | 16 | metal | 913.8369 | FBS | None | 0.12694 | 20000 | -13.5 | 1 | 30 | Au(GNP) | plasma | 100 | Neutral | 1 | buffer | 45 | 10 | 7.4 | None | Variation of protein corona composition of gold nanoparticles following plasmonic heating
Prot0130 | 14 | rod | 16 | metal | 913.8369 | FBS | None | 0.12694 | 20000 | -13.5 | 1 | 30 | Au(GNP) | plasma | 100 | Neutral | 1 | buffer | 55 | 10 | 7.4 | None | Variation of protein corona composition of gold nanoparticles following plasmonic heating
Prot0131 | 14 | rod | 16 | metal | 913.8369 | FBS | None | 0.12694 | 20000 | -13.5 | 1 | 30 | Au(GNP) | plasma | 10 | Neutral | 1 | buffer | 45 | 10 | 7.4 | None | Variation of protein corona composition of gold nanoparticles following plasmonic heating
Prot0132 | 14 | rod | 16 | metal | 913.8369 | FBS | None | 0.12694 | 20000 | -13.5 | 1 | 30 | Au(GNP) | plasma | 10 | Neutral | 1 | buffer | 55 | 10 | 7.4 | None | Variation of protein corona composition of gold nanoparticles following plasmonic heating
Prot0133 | 14 | rod | 16 | metal | 913.8369 | FBS | None | 0.12694 | 20000 | -13.5 | 1 | 30 | Au(GNP) | plasma | 100 | Neutral | 1 | buffer | 45 | 10 | 7.4 | None | Variation of protein corona composition of gold nanoparticles following plasmonic heating
Prot0134 | 14 | rod | 16 | metal | 913.8369 | FBS | None | 0.12694 | 20000 | -13.5 | 1 | 30 | Au(GNP) | plasma | 100 | Neutral | 1 | buffer | 55 | 10 | 7.4 | None | Variation of protein corona composition of gold nanoparticles following plasmonic heating
Prot0135 | 14 | rod | 16 | metal | 913.8369 | FBS | None | 0.12694 | 20000 | -18.9 | 1 | 30 | Au(GNP) | plasma | 10 | Neutral | 1 | buffer | 37 | 10 | 7.4 | None | Variation of protein corona composition of gold nanoparticles following plasmonic heating
Prot0136 | 14 | rod | 16 | metal | 913.8369 | FBS | None | 0.12694 | 20000 | -18.9 | 1 | 30 | Au(GNP) | plasma | 10 | Neutral | 1 | buffer | 55 | 10 | 7.4 | None | Variation of protein corona composition of gold nanoparticles following plasmonic heating
Prot0137 | 14 | rod | 16 | metal | 913.8369 | FBS | None | 0.12694 | 20000 | -18.9 | 1 | 30 | Au(GNP) | plasma | 100 | Neutral | 1 | buffer | 37 | 10 | 7.4 | None | Variation of protein corona composition of gold nanoparticles following plasmonic heating
Prot0138 | 14 | rod | 16 | metal | 913.8369 | FBS | None | 0.12694 | 20000 | -18.9 | 1 | 30 | Au(GNP) | plasma | 100 | Neutral | 1 | buffer | 55 | 10 | 7.4 | None | Variation of protein corona composition of gold nanoparticles following plasmonic heating
Prot0139 | 14 | rod | 16 | metal | 913.8369 | FBS | None | 0.12694 | 20000 | -18.9 | 1 | 30 | Au(GNP) | plasma | 10 | Neutral | 1 | buffer | 37 | 10 | 7.4 | None | Variation of protein corona composition of gold nanoparticles following plasmonic heating
Prot0140 | 14 | rod | 16 | metal | 913.8369 | FBS | None | 0.12694 | 20000 | -18.9 | 1 | 30 | Au(GNP) | plasma | 10 | Neutral | 1 | buffer | 55 | 10 | 7.4 | None | Variation of protein corona composition of gold nanoparticles following plasmonic heating
Prot0141 | 14 | rod | 16 | metal | 913.8369 | FBS | None | 0.12694 | 20000 | -18.9 | 1 | 30 | Au(GNP) | plasma | 100 | Neutral | 1 | buffer | 37 | 10 | 7.4 | None | Variation of protein corona composition of gold nanoparticles following plasmonic heating
Prot0142 | 14 | rod | 16 | metal | 913.8369 | FBS | None | 0.12694 | 20000 | -18.9 | 1 | 30 | Au(GNP) | plasma | 100 | Neutral | 1 | buffer | 55 | 10 | 7.4 | None | Variation of protein corona composition of gold nanoparticles following plasmonic heating
Prot0143 | 71.4 | star | 93.36 | metal | 500 | RP | None | 0.388 | 3000 | -18.88 | 2 | 20 | Au(GNP) | plasma | 100 | Neutral | 0.16667 | water | 37 | 4 | 7.4 | Plasma protein | In Vivo Formation of Protein Corona on Gold Nanoparticles. The effect of Size and Shape
Prot0144 | 14.5 | rod | 75.67 | metal | 500 | RP | None | 0.388 | 3000 | -20.32 | 2 | 20 | Au(GNP) | plasma | 100 | Neutral | 0.16667 | water | 37 | 4 | 7.4 | Plasma protein | In Vivo Formation of Protein Corona on Gold Nanoparticles. The effect of Size and Shape
Prot0145 | 11.2 | rod | 21.25 | metal | 500 | RP | None | 0.786 | 3000 | -28.57 | 2 | 20 | Au(GNP) | water | 100 | Neutral | 0.16667 | water | 37 | 4 | 7 | Plasma protein | In Vivo Formation of Protein Corona on Gold Nanoparticles. The effect of Size and Shape
Prot0146 | 14.5 | rod | 24.91 | metal | 500 | RP | None | 0.378 | 3000 | -28.77 | 2 | 20 | Au(GNP) | water | 100 | Neutral | 0.16667 | water | 37 | 4 | 7 | Plasma protein | In Vivo Formation of Protein Corona on Gold Nanoparticles. The effect of Size and Shape
Prot0147 | 42.3 | star | 82.09 | metal | 500 | RP | None | 0.245 | 3000 | -29.33 | 2 | 20 | Au(GNP) | water | 100 | Neutral | 0.16667 | water | 37 | 4 | 7 | Plasma protein | In Vivo Formation of Protein Corona on Gold Nanoparticles. The effect of Size and Shape
Prot0148 | 42.3 | star | 79.98 | metal | 500 | RP | None | 0.232 | 3000 | -31.78 | 2 | 20 | Au(GNP) | plasma | 100 | Neutral | 0.16667 | water | 37 | 4 | 7.4 | Plasma protein | In Vivo Formation of Protein Corona on Gold Nanoparticles. The effect of Size and Shape
Prot0149 | 71.4 | star | 122 | metal | 500 | RP | None | 0.101 | 3000 | -33.63 | 2 | 20 | Au(GNP) | water | 100 | Neutral | 0.16667 | water | 37 | 4 | 7 | Plasma protein | In Vivo Formation of Protein Corona on Gold Nanoparticles. The effect of Size and Shape
Prot0150 | 11.2 | rod | 83.28 | metal | 500 | RP | None | 0.315 | 3000 | -36.76 | 2 | 20 | Au(GNP) | plasma | 100 | Neutral | 0.16667 | water | 37 | 4 | 7.4 | Plasma protein | In Vivo Formation of Protein Corona on Gold Nanoparticles. The effect of Size and Shape
Prot0151 | 10 | sphere | None | metal | 8 | HS | None | None | 100 | None | 1 | 30 | Au(GNP) | PBS | None | None | 1 | water | 37 | 4 | 7.4 | Plasma protein | The viral protein corona directs viral pathogenesis and amyloid aggregation
Prot0152 | 10 | sphere | None | metal | 5 | HS | None | None | 3000 | None | 2 | 30 | Au(GNP) | PBS | None | None | None | water | 37 | 4 | 7.8 | Plasma protein | Identifying cell receptors for the nanoparticle protein corona using genome screens
Prot0153 | 10 | sphere | None | metal | 2 | PEG | None | None | 1000 | -26 | 2 | 30 | Au(GNP) | PBS | None | None | None | water | 37 | 4 | 7.2 | Plasma protein | Dynamic intracellular exchange of nanomaterials’ protein corona perturbs proteostasis and remodels cell metabolism
Prot0154 | 30 | sphere | None | metal | 0.5 | HS | None | None | 1000 | -20 | 2 | 30 | Au(GNP) | FBS | 0.1 | None | None | water | 37 | 4 | 7.2 | Plasma protein | Dynamic intracellular exchange of nanomaterials’ protein corona perturbs proteostasis and remodels cell metabolism
Prot0155 | 13.0±1.0 | sphere | None | metal | None | HS | None | None | 1000 | -16 | 2 | 30 | Au(GNP) | FBS | 10 | None | None | water | 37 | 4 | 7.2 | Plasma protein | Dynamic intracellular exchange of nanomaterials’ protein corona perturbs proteostasis and remodels cell metabolism
Prot0156 | 21.6 | sphere | 53.3 | metal | 1000 | HP | PVP | 0.12694 | 19000 | -21.2 | 1 | 20 | Ag | plasma | 100 | Neutral | 3 | buffer | 25 | 4 | 7.4 | Plasma protein | An Evaluation of Blood Compatibility of Silver Nanoparticles
Prot0157 | 21.6 | sphere | 53.3 | metal | 1000 | HP | PVP | 0.12694 | 19000 | -21.2 | 1 | 20 | Ag | plasma | 100 | Neutral | 3 | buffer | 25 | 4 | 7.4 | Plasma protein | An Evaluation of Blood Compatibility of Silver Nanoparticles
Prot0158 | 24.3 | sphere | 58.1 | metal | 1000 | HP | CIT | 0.12694 | 19000 | -26.1 | 1 | 20 | Ag | plasma | 100 | Anionic | 3 | buffer | 25 | 4 | 7.4 | Plasma protein | An Evaluation of Blood Compatibility of Silver Nanoparticles
Prot0159 | 24.3 | sphere | 58.1 | metal | 1000 | HP | CIT | 0.12694 | 19000 | -26.1 | 1 | 20 | Ag | plasma | 100 | Anionic | 3 | buffer | 25 | 4 | 7.4 | Plasma protein | An Evaluation of Blood Compatibility of Silver Nanoparticles
Prot0160 | 21.6 | sphere | 93.5 | metal | 1000 | HP | PVP | 0.12694 | 19000 | -6.6 | 1 | 20 | Ag | cell culture | 100 | Neutral | 3 | buffer | 25 | 4 | 7.4 | Plasma protein | An Evaluation of Blood Compatibility of Silver Nanoparticles
Prot0161 | 21.6 | sphere | 93.5 | metal | 1000 | HP | PVP | 0.12694 | 19000 | -6.6 | 1 | 20 | Ag | cell culture | 100 | Neutral | 3 | buffer | 25 | 4 | 7.4 | Plasma protein | An Evaluation of Blood Compatibility of Silver Nanoparticles
Prot0162 | 24.3 | sphere | 115.3 | metal | 1000 | HP | CIT | 0.12694 | 19000 | -9.9 | 1 | 20 | Ag | cell culture | 100 | Anionic | 3 | buffer | 25 | 4 | 7.4 | Plasma protein | An Evaluation of Blood Compatibility of Silver Nanoparticles
Prot0163 | 24.3 | sphere | 115.3 | metal | 1000 | HP | CIT | 0.12694 | 19000 | -9.9 | 1 | 20 | Ag | cell culture | 100 | Anionic | 3 | buffer | 25 | 4 | 7.4 | Plasma protein | An Evaluation of Blood Compatibility of Silver Nanoparticles
Prot0164 | 19.09 | sphere | 75.36 | metal | 0.01141 | HP | PVP | 0.12694 | 19000 | -21.2 | 1 | 20 | Ag | plasma | 66 | Neutral | 1 | buffer | 37 | 4 | 7.4 | Serum protein | Interaction of gold and silver nanoparticles with human plasma: Analysis of protein corona reveals specific binding patterns
Prot0165 | 18.11 | sphere | 301.67 | metal | 0.01141 | HP | BPEI | 0.12694 | 19000 | -25.7 | 1 | 20 | Ag | plasma | 66 | Cationic | 1 | buffer | 37 | 4 | 7.4 | Serum protein | Interaction of gold and silver nanoparticles with human plasma: Analysis of protein corona reveals specific binding patterns
Prot0166 | 20.08 | sphere | 58.1 | metal | 0.01141 | HP | CIT | 0.12694 | 19000 | -26.13 | 1 | 20 | Ag | plasma | 66 | Anionic | 1 | buffer | 37 | 4 | 7.4 | Serum protein | Interaction of gold and silver nanoparticles with human plasma: Analysis of protein corona reveals specific binding patterns
Prot0167 | 38.4 | sphere | 38.4 | metal | 671.2825 | HS | AuT | 0.12694 | 5000 | -13.5 | 1 | 45 | Ag | PBS | 100 | Cationic | 1 | buffer | 37 | 4 | 7.4 | Serum protein | Protein corona fingerprinting predicts the cellular interaction of gold and silver nanoparticles
Prot0168 | 38.4 | sphere | 38.4 | metal | 154800.795 | HS | CIT | 0.12694 | 5000 | -13.5 | 1 | 45 | Ag | PBS | 100 | Anionic | 1 | buffer | 37 | 4 | 7.4 | Serum protein | Protein corona fingerprinting predicts the cellular interaction of gold and silver nanoparticles
Prot0169 | 38.4 | sphere | 38.4 | metal | 671.2825 | HS | PEG | 0.12694 | 5000 | -13.5 | 1 | 45 | Ag | PBS | 100 | Neutral | 1 | buffer | 37 | 4 | 7.4 | Serum protein | Protein corona fingerprinting predicts the cellular interaction of gold and silver nanoparticles
Prot0170 | 38.4 | sphere | 38.4 | metal | 671.2825 | HS | DDT | 0.12694 | 5000 | -13.5 | 1 | 45 | Ag | PBS | 100 | Cationic | 1 | buffer | 37 | 4 | 7.4 | Serum protein | Protein corona fingerprinting predicts the cellular interaction of gold and silver nanoparticles
Prot0171 | 38.4 | sphere | 38.4 | metal | 671.2825 | HS | HDA | 0.12694 | 5000 | -13.5 | 1 | 45 | Ag | PBS | 100 | Cationic | 1 | buffer | 37 | 4 | 7.4 | Serum protein | Protein corona fingerprinting predicts the cellular interaction of gold and silver nanoparticles
Prot0172 | 38.4 | sphere | 38.4 | metal | 671.2825 | HS | LA | 0.12694 | 5000 | -13.5 | 1 | 45 | Ag | PBS | 100 | Anionic | 1 | buffer | 37 | 4 | 7.4 | Serum protein | Protein corona fingerprinting predicts the cellular interaction of gold and silver nanoparticles
Prot0173 | 38.4 | sphere | 38.4 | metal | 671.2825 | HS | MAA | 0.12694 | 5000 | -13.5 | 1 | 45 | Ag | PBS | 100 | Anionic | 1 | buffer | 37 | 4 | 7.4 | Serum protein | Protein corona fingerprinting predicts the cellular interaction of gold and silver nanoparticles
Prot0174 | 38.4 | sphere | 38.4 | metal | 671.2825 | HS | MBA | 0.12694 | 5000 | -13.5 | 1 | 45 | Ag | PBS | 100 | Anionic | 1 | buffer | 37 | 4 | 7.4 | Serum protein | Protein corona fingerprinting predicts the cellular interaction of gold and silver nanoparticles
Prot0175 | 38.4 | sphere | 38.4 | metal | 671.2825 | HS | MES | 0.12694 | 5000 | -13.5 | 1 | 45 | Ag | PBS | 100 | Anionic | 1 | buffer | 37 | 4 | 7.4 | Serum protein | Protein corona fingerprinting predicts the cellular interaction of gold and silver nanoparticles
Prot0176 | 38.4 | sphere | 38.4 | metal | 671.2825 | HS | MHDA | 0.12694 | 5000 | -13.5 | 1 | 45 | Ag | PBS | 100 | Anionic | 1 | buffer | 37 | 4 | 7.4 | Serum protein | Protein corona fingerprinting predicts the cellular interaction of gold and silver nanoparticles
Prot0177 | 38.4 | sphere | 38.4 | metal | 671.2825 | HS | PEG | 0.12694 | 5000 | -13.5 | 1 | 45 | Ag | PBS | 100 | Neutral | 1 | buffer | 37 | 4 | 7.4 | Serum protein | Protein corona fingerprinting predicts the cellular interaction of gold and silver nanoparticles
Prot0178 | 38.4 | sphere | 38.4 | metal | 671.2825 | HS | MUTA | 0.12694 | 5000 | -13.5 | 1 | 45 | Ag | PBS | 100 | Cationic | 1 | buffer | 37 | 4 | 7.4 | Serum protein | Protein corona fingerprinting predicts the cellular interaction of gold and silver nanoparticles
Prot0179 | 38.4 | sphere | 38.4 | metal | 671.2825 | HS | PEG | 0.12694 | 5000 | -13.5 | 1 | 45 | Ag | PBS | 100 | Neutral | 1 | buffer | 37 | 4 | 7.4 | Serum protein | Protein corona fingerprinting predicts the cellular interaction of gold and silver nanoparticles
Prot0180 | 38.4 | sphere | 38.4 | metal | 671.2825 | HS | amino acid | 0.12694 | 5000 | -13.5 | 1 | 45 | Ag | PBS | 100 | Anionic | 1 | buffer | 37 | 4 | 7.4 | Serum protein | Protein corona fingerprinting predicts the cellular interaction of gold and silver nanoparticles
Prot0181 | 38.4 | sphere | 38.4 | metal | 671.2825 | HS | PVA | 0.12694 | 5000 | -13.5 | 1 | 45 | Ag | PBS | 100 | Anionic | 1 | buffer | 37 | 4 | 7.4 | Serum protein | Protein corona fingerprinting predicts the cellular interaction of gold and silver nanoparticles
Prot0182 | 38.4 | sphere | 38.4 | metal | 671.2825 | HS | SA | 0.12694 | 5000 | -13.5 | 1 | 45 | Ag | PBS | 100 | Anionic | 1 | buffer | 37 | 4 | 7.4 | Serum protein | Protein corona fingerprinting predicts the cellular interaction of gold and silver nanoparticles
Prot0183 | 112 | sphere | 120.9 | metal | 100 | FBS | CIT | 0.12694 | 3000 | -25.1 | 1 | 15 | Ag | cell culture | 10 | Anionic | 1 | DMEM | 37 | 22 | 7.4 | albumin, apolipoproteins, keratins, and other serum proteins | Silver Nanoparticle Protein Corona Composition in Cell Culture Media
Prot0184 | 20.5 | sphere | 23.4 | metal | 100 | FBS | CIT | 0.12694 | 3000 | -25.3 | 1 | 15 | Ag | cell culture | 10 | Anionic | 1 | DMEM | 37 | 22 | 7.4 | albumin, apolipoproteins, keratins, and other serum proteins | Silver Nanoparticle Protein Corona Composition in Cell Culture Media
Prot0185 | 112 | sphere | 113.2 | metal | 100 | FBS | PVP | 0.12694 | 3000 | -25.5 | 1 | 15 | Ag | water | 10 | Anionic | 1 | DMEM | 37 | 22 | 7 | albumin, apolipoproteins, keratins, and other serum proteins | Silver Nanoparticle Protein Corona Composition in Cell Culture Media
Prot0186 | 21 | sphere | 22.9 | metal | 100 | FBS | PVP | 0.12694 | 3000 | -27.9 | 1 | 15 | Ag | cell culture | 10 | Anionic | 1 | DMEM | 37 | 22 | 7.4 | albumin, apolipoproteins, keratins, and other serum proteins | Silver Nanoparticle Protein Corona Composition in Cell Culture Media
Prot0187 | 112 | sphere | 121.5 | metal | 100 | FBS | PVP | 0.12694 | 3000 | -30 | 1 | 15 | Ag | cell culture | 10 | Anionic | 1 | DMEM | 37 | 22 | 7.4 | albumin, apolipoproteins, keratins, and other serum proteins | Silver Nanoparticle Protein Corona Composition in Cell Culture Media
Prot0188 | 21 | sphere | 26.6 | metal | 100 | FBS | PVP | 0.12694 | 3000 | -35.9 | 1 | 15 | Ag | water | 10 | Anionic | 1 | DMEM | 37 | 22 | 7 | albumin, apolipoproteins, keratins, and other serum proteins | Silver Nanoparticle Protein Corona Composition in Cell Culture Media
Prot0189 | 112 | sphere | 104.5 | metal | 100 | FBS | CIT | 0.12694 | 3000 | -43.6 | 1 | 15 | Ag | water | 10 | Anionic | 1 | DMEM | 37 | 22 | 7 | albumin, apolipoproteins, keratins, and other serum proteins | Silver Nanoparticle Protein Corona Composition in Cell Culture Media
Prot0190 | 20.5 | sphere | 24.4 | metal | 100 | FBS | CIT | 0.12694 | 3000 | -46.6 | 1 | 15 | Ag | water | 10 | Anionic | 1 | DMEM | 37 | 22 | 7 | albumin, apolipoproteins, keratins, and other serum proteins | Silver Nanoparticle Protein Corona Composition in Cell Culture Media
Prot0191 | 117 | sphere | 117 | other | 836.3325 | HP | PEG | 2.5 | 20000 | 14 | 1 | 60 | PS | water | 80 | Neutral | 1 | water | 37 | 25 | 7 | Plasma protein | Protein adsorption is required for stealth effect of poly(ethylene glycol)- and poly(phosphoester)-coated nanocarriers
Prot0192 | 106 | sphere | 106 | other | 923.114 | HP | NH2 | 2.5 | 20000 | 46 | 1 | 60 | PS | water | 80 | Anionic | 1 | water | 37 | 25 | 7 | Plasma protein | Protein adsorption is required for stealth effect of poly(ethylene glycol)- and poly(phosphoester)-coated nanocarriers
Prot0193 | 122 | sphere | 122 | other | 802.0499 | HP | PEEP | 2.5 | 20000 | -10 | 1 | 60 | PS | water | 80 | Neutral | 1 | water | 37 | 25 | 7 | Plasma protein | Protein adsorption is required for stealth effect of poly(ethylene glycol)- and poly(phosphoester)-coated nanocarriers
Prot0194 | 117 | sphere | 117 | other | 836.3255 | HP | PEEP | 2.5 | 20000 | -9 | 1 | 60 | PS | water | 80 | Neutral | 1 | water | 37 | 25 | 7 | Plasma protein | Protein adsorption is required for stealth effect of poly(ethylene glycol)- and poly(phosphoester)-coated nanocarriers
Prot0195 | 40 | sphere | 73.7 | other | 40 | HP | COOH | 0.06 | 250 | -43.5 | 1 | 3 | PS | PBS | 10 | Anionic | 1 | buffer | 25 | 25 | 7.4 | Plasma protein | Characterization of the bionano interface and mapping extrinsic interactions of the corona of nanomaterials
Prot0196 | 40 | sphere | 73.7 | other | 40 | HP | COOH | 0.06 | 250 | -43.5 | 1 | 3 | PS | PBS | 25 | Anionic | 1 | buffer | 25 | 25 | 7.4 | Plasma protein | Characterization of the bionano interface and mapping extrinsic interactions of the corona of nanomaterials
Prot0197 | 40 | sphere | 73.7 | other | 40 | HP | COOH | 0.06 | 250 | -43.5 | 1 | 3 | PS | PBS | 55 | Anionic | 1 | buffer | 25 | 25 | 7.4 | Plasma protein | Characterization of the bionano interface and mapping extrinsic interactions of the corona of nanomaterials
Prot0198 | 40 | sphere | 73.7 | other | 40 | HP | COOH | 0.06 | 250 | -43.5 | 1 | 3 | PS | PBS | 75 | Anionic | 1 | buffer | 25 | 25 | 7.4 | Plasma protein | Characterization of the bionano interface and mapping extrinsic interactions of the corona of nanomaterials
Prot0199 | 100 | sphere | 116.3 | other | 5 | HP | COOH | 0.05 | 250 | -53.2 | 1 | 3 | PS | PBS | 10 | Anionic | 1 | buffer | 25 | 25 | 7.4 | Plasma protein | Characterization of the bionano interface and mapping extrinsic interactions of the corona of nanomaterials
Prot0200 | 100 | sphere | 130 | other | 1 | HP | OSO3 | 0.09 | 250 | -61.2 | 1 | 3 | PS | PBS | 10 | Anionic | 1 | buffer | 25 | 25 | 7.4 | Plasma protein | Characterization of the bionano interface and mapping extrinsic interactions of the corona of nanomaterials
Prot0201 | 204 | sphere | 240 | other | 1000 | FBS | None | 0.02 | 20000 | -13.5 | 3 | 20 | PS | PBS | 80 | Neutral | 1 | buffer | 37 | 25 | 7.4 | Transferrin | In situ characterization of nanoparticle biomolecular interactions in complex biological media by flow cytometry
Prot0202 | 200 | sphere | 220 | other | 1000 | HP | COOH | 0.12694 | 20000 | -13.5 | 1 | 10 | PS | plasma | 80 | Anionic | 1 | buffer | 25 | 25 | 7.4 | Transferrin | Mapping protein binding sites on the biomolecular corona of nanoparticles
Prot0203 | 116 | sphere | 116 | other | 100 | HP | NH2 | 0.12694 | 20000 | 42.8 | 1 | 60 | PS | water | 76.92 | Anionic | 1 | water | 37 | 25 | 7 | Serum protein and Plasma protein | Protein source and choice of anticoagulant decisively affect nanoparticle protein corona and cellular uptake
Prot0204 | 116 | sphere | 116 | other | 100 | HP | NH2 | 0.12694 | 20000 | 42.8 | 1 | 60 | PS | water | 76.92 | Anionic | 1 | water | 37 | 25 | 7 | Serum protein and Plasma protein | Protein source and choice of anticoagulant decisively affect nanoparticle protein corona and cellular uptake
Prot0205 | 116 | sphere | 116 | other | 100 | HP | NH2 | 0.12694 | 20000 | 42.8 | 1 | 60 | PS | water | 76.92 | Anionic | 1 | water | 37 | 25 | 7 | Serum protein and Plasma protein | Protein source and choice of anticoagulant decisively affect nanoparticle protein corona and cellular uptake
Prot0206 | 116 | sphere | 116 | other | 100 | HP | NH2 | 0.12694 | 20000 | 42.8 | 1 | 60 | PS | water | 76.92 | Anionic | 1 | water | 37 | 25 | 7 | Serum protein and Plasma protein | Protein source and choice of anticoagulant decisively affect nanoparticle protein corona and cellular uptake
Prot0207 | 116 | sphere | 116 | other | 100 | HP | NH2 | 0.12694 | 20000 | 42.8 | 1 | 60 | PS | water | 76.92 | Anionic | 1 | water | 37 | 25 | 7 | Serum protein and Plasma protein | Protein source and choice of anticoagulant decisively affect nanoparticle protein corona and cellular uptake
Prot0208 | 116 | sphere | 116 | other | 100 | HP | NH2 | 0.12694 | 20000 | 42.8 | 1 | 60 | PS | water | 76.92 | Anionic | 1 | water | 37 | 25 | 7 | Serum protein and Plasma protein | Protein source and choice of anticoagulant decisively affect nanoparticle protein corona and cellular uptake
Prot0209 | 115 | sphere | 117 | other | 600 | HP | None | 0.011 | 15300 | 51 | 1 | 20 | PS | buffer | 90 | Neutral | 0.5 | buffer | 37 | 4 | 7.4 | Plasma protein | Rapid formation of plasma protein corona critically affects nanoparticle pathophysiology
Prot0210 | 115 | sphere | 117 | other | 600 | HP | None | 0.011 | 15300 | 51 | 1 | 20 | PS | buffer | 90 | Neutral | 2 | buffer | 37 | 4 | 7.4 | Plasma protein | Rapid formation of plasma protein corona critically affects nanoparticle pathophysiology
Prot0211 | 115 | sphere | 117 | other | 600 | HP | None | 0.011 | 15300 | 51 | 1 | 20 | PS | buffer | 90 | Neutral | 5 | buffer | 37 | 4 | 7.4 | Plasma protein | Rapid formation of plasma protein corona critically affects nanoparticle pathophysiology
Prot0212 | 115 | sphere | 117 | other | 600 | HP | None | 0.011 | 15300 | 51 | 1 | 20 | PS | buffer | 90 | Neutral | 15 | buffer | 37 | 4 | 7.4 | Plasma protein | Rapid formation of plasma protein corona critically affects nanoparticle pathophysiology
Prot0213 | 115 | sphere | 117 | other | 600 | HP | None | 0.011 | 15300 | 51 | 1 | 20 | PS | buffer | 90 | Neutral | 30 | buffer | 37 | 4 | 7.4 | Plasma protein | Rapid formation of plasma protein corona critically affects nanoparticle pathophysiology
Prot0214 | 115 | sphere | 117 | other | 600 | HP | None | 0.011 | 15300 | 51 | 1 | 20 | PS | buffer | 90 | Neutral | 60 | buffer | 37 | 4 | 7.4 | Plasma protein | Rapid formation of plasma protein corona critically affects nanoparticle pathophysiology
Prot0215 | 115 | sphere | 117 | other | 600 | HP | None | 0.011 | 15300 | 51 | 1 | 20 | PS | buffer | 90 | Neutral | 120 | buffer | 37 | 4 | 7.4 | Plasma protein | Rapid formation of plasma protein corona critically affects nanoparticle pathophysiology
Prot0216 | 115 | sphere | 156 | other | 600 | HP | None | 0.011 | 15300 | -18 | 1 | 20 | PS | plasma | 90 | Neutral | 0.5 | buffer | 37 | 4 | 7.4 | Plasma protein | Rapid formation of plasma protein corona critically affects nanoparticle pathophysiology
Prot0217 | 115 | sphere | 156 | other | 600 | HP | None | 0.011 | 15300 | -18 | 1 | 20 | PS | plasma | 90 | Neutral | 2 | buffer | 37 | 4 | 7.4 | Plasma protein | Rapid formation of plasma protein corona critically affects nanoparticle pathophysiology
Prot0218 | 115 | sphere | 156 | other | 600 | HP | None | 0.011 | 15300 | -18 | 1 | 20 | PS | plasma | 90 | Neutral | 5 | buffer | 37 | 4 | 7.4 | Plasma protein | Rapid formation of plasma protein corona critically affects nanoparticle pathophysiology
Prot0219 | 115 | sphere | 156 | other | 600 | HP | None | 0.011 | 15300 | -18 | 1 | 20 | PS | plasma | 90 | Neutral | 15 | buffer | 37 | 4 | 7.4 | Plasma protein | Rapid formation of plasma protein corona critically affects nanoparticle pathophysiology
Prot0220 | 115 | sphere | 156 | other | 600 | HP | None | 0.011 | 15300 | -18 | 1 | 20 | PS | plasma | 90 | Neutral | 30 | buffer | 37 | 4 | 7.4 | Plasma protein | Rapid formation of plasma protein corona critically affects nanoparticle pathophysiology
Prot0221 | 115 | sphere | 156 | other | 600 | HP | None | 0.011 | 15300 | -18 | 1 | 20 | PS | plasma | 90 | Neutral | 60 | buffer | 37 | 4 | 7.4 | Plasma protein | Rapid formation of plasma protein corona critically affects nanoparticle pathophysiology
Prot0222 | 115 | sphere | 156 | other | 600 | HP | None | 0.011 | 15300 | -18 | 1 | 20 | PS | plasma | 90 | Neutral | 120 | buffer | 37 | 4 | 7.4 | Plasma protein | Rapid formation of plasma protein corona critically affects nanoparticle pathophysiology
Prot0223 | 112 | sphere | 126 | other | 600 | HP | None | 0.011 | 15300 | -24 | 1 | 20 | PS | plasma | 90 | Neutral | 0.5 | buffer | 37 | 4 | 7.4 | Plasma protein | Rapid formation of plasma protein corona critically affects nanoparticle pathophysiology
Prot0224 | 112 | sphere | 126 | other | 600 | HP | None | 0.011 | 15300 | -24 | 1 | 20 | PS | plasma | 90 | Neutral | 2 | buffer | 37 | 4 | 7.4 | Plasma protein | Rapid formation of plasma protein corona critically affects nanoparticle pathophysiology
Prot0225 | 112 | sphere | 126 | other | 600 | HP | None | 0.011 | 15300 | -24 | 1 | 20 | PS | plasma | 90 | Neutral | 5 | buffer | 37 | 4 | 7.4 | Plasma protein | Rapid formation of plasma protein corona critically affects nanoparticle pathophysiology
Prot0226 | 112 | sphere | 126 | other | 600 | HP | None | 0.011 | 15300 | -24 | 1 | 20 | PS | plasma | 90 | Neutral | 15 | buffer | 37 | 4 | 7.4 | Plasma protein | Rapid formation of plasma protein corona critically affects nanoparticle pathophysiology
Prot0227 | 112 | sphere | 126 | other | 600 | HP | None | 0.011 | 15300 | -24 | 1 | 20 | PS | plasma | 90 | Neutral | 30 | buffer | 37 | 4 | 7.4 | Plasma protein | Rapid formation of plasma protein corona critically affects nanoparticle pathophysiology
Prot0228 | 112 | sphere | 126 | other | 600 | HP | None | 0.011 | 15300 | -24 | 1 | 20 | PS | plasma | 90 | Neutral | 60 | buffer | 37 | 4 | 7.4 | Plasma protein | Rapid formation of plasma protein corona critically affects nanoparticle pathophysiology
Prot0229 | 112 | sphere | 126 | other | 600 | HP | None | 0.011 | 15300 | -24 | 1 | 20 | PS | plasma | 90 | Neutral | 120 | buffer | 37 | 4 | 7.4 | Plasma protein | Rapid formation of plasma protein corona critically affects nanoparticle pathophysiology
Prot0230 | 112 | sphere | 134 | other | 600 | HP | None | 0.009 | 15300 | -55 | 1 | 20 | PS | buffer | 90 | Neutral | 0.5 | buffer | 37 | 4 | 7.4 | Plasma protein | Rapid formation of plasma protein corona critically affects nanoparticle pathophysiology
Prot0231 | 112 | sphere | 134 | other | 600 | HP | None | 0.009 | 15300 | -55 | 1 | 20 | PS | buffer | 90 | Neutral | 2 | buffer | 37 | 4 | 7.4 | Plasma protein | Rapid formation of plasma protein corona critically affects nanoparticle pathophysiology
Prot0232 | 112 | sphere | 134 | other | 600 | HP | None | 0.009 | 15300 | -55 | 1 | 20 | PS | buffer | 90 | Neutral | 5 | buffer | 37 | 4 | 7.4 | Plasma protein | Rapid formation of plasma protein corona critically affects nanoparticle pathophysiology
Prot0233 | 112 | sphere | 134 | other | 600 | HP | None | 0.009 | 15300 | -55 | 1 | 20 | PS | buffer | 90 | Neutral | 15 | buffer | 37 | 4 | 7.4 | Plasma protein | Rapid formation of plasma protein corona critically affects nanoparticle pathophysiology
Prot0234 | 112 | sphere | 134 | other | 600 | HP | None | 0.009 | 15300 | -55 | 1 | 20 | PS | buffer | 90 | Neutral | 30 | buffer | 37 | 4 | 7.4 | Plasma protein | Rapid formation of plasma protein corona critically affects nanoparticle pathophysiology
Prot0235 | 112 | sphere | 134 | other | 600 | HP | None | 0.009 | 15300 | -55 | 1 | 20 | PS | buffer | 90 | Neutral | 60 | buffer | 37 | 4 | 7.4 | Plasma protein | Rapid formation of plasma protein corona critically affects nanoparticle pathophysiology
Prot0236 | 112 | sphere | 134 | other | 600 | HP | None | 0.009 | 15300 | -55 | 1 | 20 | PS | buffer | 90 | Neutral | 120 | buffer | 37 | 4 | 7.4 | Plasma protein | Rapid formation of plasma protein corona critically affects nanoparticle pathophysiology
Prot0237 | 73 | sphere | 73 | other | 10000 | HS | None | 0.12694 | 20000 | -13.5 | 1 | 60 | PS | water | 77 | Neutral | 1 | buffer | 37 | 4 | 7 | Serum protein | Visualization of the protein corona: Towards a biomolecular understanding of nanoparticle-cell-interactions
Prot0238 | 73 | sphere | 73 | other | 10000 | HS | None | 0.12694 | 20000 | -13.5 | 1 | 60 | PS | water | 77 | Neutral | 1 | buffer | 37 | 4 | 7 | Serum protein | Visualization of the protein corona: Towards a biomolecular understanding of nanoparticle-cell-interactions
Prot0239 | 73 | sphere | 73 | other | 10000 | HS | None | 0.12694 | 20000 | -13.5 | 1 | 60 | PS | water | 77 | Neutral | 1 | buffer | 37 | 4 | 7 | Serum protein | Visualization of the protein corona: Towards a biomolecular understanding of nanoparticle-cell-interactions
Prot0240 | 73 | sphere | 73 | other | 10000 | HS | None | 0.12694 | 20000 | -13.5 | 1 | 60 | PS | water | 77 | Neutral | 1 | buffer | 37 | 4 | 7 | Serum protein | Visualization of the protein corona: Towards a biomolecular understanding of nanoparticle-cell-interactions
Prot0241 | 70 | sphere | 70 | other | 10000 | HS | COOH | 0.12694 | 20000 | -13.5 | 1 | 60 | PS | water | 77 | Anionic | 1 | buffer | 37 | 4 | 7 | Serum protein | Visualization of the protein corona: Towards a biomolecular understanding of nanoparticle-cell-interactions
Prot0242 | 70 | sphere | 70 | other | 10000 | HS | COOH | 0.12694 | 20000 | -13.5 | 1 | 60 | PS | water | 77 | Anionic | 1 | buffer | 37 | 4 | 7 | Serum protein | Visualization of the protein corona: Towards a biomolecular understanding of nanoparticle-cell-interactions
Prot0243 | 74 | sphere | 74 | other | 10000 | HS | NH2 | 0.12694 | 20000 | -13.5 | 1 | 60 | PS | water | 77 | Anionic | 1 | buffer | 37 | 4 | 7 | Serum protein | Visualization of the protein corona: Towards a biomolecular understanding of nanoparticle-cell-interactions
Prot0244 | 74 | sphere | 74 | other | 10000 | HS | NH2 | 0.12694 | 20000 | -13.5 | 1 | 60 | PS | water | 77 | Anionic | 1 | buffer | 37 | 4 | 7 | Serum protein | Visualization of the protein corona: Towards a biomolecular understanding of nanoparticle-cell-interactions
Prot0245 | 73 | sphere | 73 | other | 10000 | HS | None | 0.12694 | 20000 | -13.5 | 1 | 60 | PS | water | 77 | Neutral | 1 | buffer | 37 | 4 | 7 | Serum protein | Visualization of the protein corona: Towards a biomolecular understanding of nanoparticle-cell-interactions
Prot0246 | 73 | sphere | 73 | other | 10000 | HS | None | 0.12694 | 20000 | -13.5 | 1 | 60 | PS | water | 77 | Neutral | 1 | buffer | 37 | 4 | 7 | Serum protein | Visualization of the protein corona: Towards a biomolecular understanding of nanoparticle-cell-interactions
Prot0247 | 73 | sphere | 73 | other | 10000 | HS | None | 0.12694 | 20000 | -13.5 | 1 | 60 | PS | water | 77 | Neutral | 1 | buffer | 37 | 4 | 7 | Serum protein | Visualization of the protein corona: Towards a biomolecular understanding of nanoparticle-cell-interactions
Prot0248 | 73 | sphere | 73 | other | 10000 | HS | None | 0.12694 | 20000 | -13.5 | 1 | 60 | PS | water | 77 | Neutral | 1 | buffer | 37 | 4 | 7 | Serum protein | Visualization of the protein corona: Towards a biomolecular understanding of nanoparticle-cell-interactions
Prot0249 | 70 | sphere | 70 | other | 10000 | HS | COOH | 0.12694 | 20000 | -13.5 | 1 | 60 | PS | water | 77 | Anionic | 1 | buffer | 37 | 4 | 7 | Serum protein | Visualization of the protein corona: Towards a biomolecular understanding of nanoparticle-cell-interactions
Prot0250 | 70 | sphere | 70 | other | 10000 | HS | COOH | 0.12694 | 20000 | -13.5 | 1 | 60 | PS | water | 77 | Anionic | 1 | buffer | 37 | 4 | 7 | Serum protein | Visualization of the protein corona: Towards a biomolecular understanding of nanoparticle-cell-interactions
Prot0251 | 74 | sphere | 74 | other | 10000 | HS | NH2 | 0.12694 | 20000 | -13.5 | 1 | 60 | PS | water | 77 | Anionic | 1 | buffer | 37 | 4 | 7 | Serum protein | Visualization of the protein corona: Towards a biomolecular understanding of nanoparticle-cell-interactions
Prot0252 | 74 | sphere | 74 | other | 10000 | HS | NH2 | 0.12694 | 20000 | -13.5 | 1 | 60 | PS | water | 77 | Anionic | 1 | buffer | 37 | 4 | 7 | Serum protein | Visualization of the protein corona: Towards a biomolecular understanding of nanoparticle-cell-interactions
Prot0253 | None | sphere | 79 | other | 1000 | FBS | None | 0.03 ± 0.02 | 18000 | -45.4 | 1 | None | SiO2 | PBS | 1.98 | None | 0.08933 | water | 37 | 4 | 7.4 | Serum protein | Nanoparticle Biomolecular Corona-Based Enrichment of Plasma Glycoproteinsfor N‑GlycanProfiling and Applicationin Biomarker Discovery
Prot0254 | 103 | sphere | 235 | other | 500 | FBS | None | 0.12694 | 15000 | -11.6 | 1 | 20 | SiO2 | plasma | 50 | Neutral | 0.0083333 | buffer | 37 | 25 | 7.4 | Serum protein | The timeline of corona formation around silica nanocarriers highlights the role of the protein interactome
Prot0255 | 103 | sphere | 235 | other | 500 | FBS | None | 0.12694 | 15000 | -11.6 | 1 | 20 | SiO2 | plasma | 50 | Neutral | 0.083333 | buffer | 37 | 25 | 7.4 | Serum protein | The timeline of corona formation around silica nanocarriers highlights the role of the protein interactome
Prot0256 | 103 | sphere | 235 | other | 500 | FBS | None | 0.12694 | 15000 | -11.6 | 1 | 20 | SiO2 | plasma | 50 | Neutral | 0.25 | buffer | 37 | 25 | 7.4 | Serum protein | The timeline of corona formation around silica nanocarriers highlights the role of the protein interactome
Prot0257 | 103 | sphere | 235 | other | 500 | FBS | None | 0.12694 | 15000 | -11.6 | 1 | 20 | SiO2 | plasma | 50 | Neutral | 0.5 | buffer | 37 | 25 | 7.4 | Serum protein | The timeline of corona formation around silica nanocarriers highlights the role of the protein interactome
Prot0258 | 103 | sphere | 235 | other | 500 | FBS | None | 0.12694 | 15000 | -11.6 | 1 | 20 | SiO2 | plasma | 50 | Neutral | 1 | buffer | 37 | 25 | 7.4 | Serum protein | The timeline of corona formation around silica nanocarriers highlights the role of the protein interactome
Prot0259 | 103 | sphere | 235 | other | 500 | FBS | None | 0.12694 | 15000 | -11.6 | 1 | 20 | SiO2 | plasma | 50 | Neutral | 2 | buffer | 37 | 25 | 7.4 | Serum protein | The timeline of corona formation around silica nanocarriers highlights the role of the protein interactome
Prot0260 | 103 | sphere | 235 | other | 500 | FBS | None | 0.12694 | 15000 | -11.6 | 1 | 20 | SiO2 | plasma | 50 | Neutral | 8 | buffer | 37 | 25 | 7.4 | Serum protein | The timeline of corona formation around silica nanocarriers highlights the role of the protein interactome
Prot0261 | 103 | sphere | 235 | other | 500 | FBS | None | 0.12694 | 15000 | -11.6 | 1 | 20 | SiO2 | plasma | 50 | Neutral | 24 | buffer | 37 | 25 | 7.4 | Serum protein | The timeline of corona formation around silica nanocarriers highlights the role of the protein interactome
Prot0262 | 103 | sphere | 235 | other | 500 | FBS | None | 0.12694 | 15000 | -11.6 | 1 | 20 | SiO2 | plasma | 50 | Neutral | 48 | buffer | 37 | 25 | 7.4 | Serum protein | The timeline of corona formation around silica nanocarriers highlights the role of the protein interactome
Prot0263 | 103 | sphere | 235 | other | 500 | FBS | None | 0.12694 | 15000 | -11.6 | 1 | 20 | SiO2 | plasma | 50 | Neutral | 168 | buffer | 37 | 25 | 7.4 | Serum protein | The timeline of corona formation around silica nanocarriers highlights the role of the protein interactome
Prot0264 | 103 | sphere | 190 | other | 500 | HS | None | 0.12694 | 15000 | -15.1 | 1 | 20 | SiO2 | plasma | 50 | Neutral | 0.0083333 | buffer | 37 | 25 | 7.4 | Serum protein | The timeline of corona formation around silica nanocarriers highlights the role of the protein interactome
Prot0265 | 103 | sphere | 190 | other | 500 | HS | None | 0.12694 | 15000 | -15.1 | 1 | 20 | SiO2 | plasma | 50 | Neutral | 0.083333 | buffer | 37 | 25 | 7.4 | Serum protein | The timeline of corona formation around silica nanocarriers highlights the role of the protein interactome
Prot0266 | 103 | sphere | 190 | other | 500 | HS | None | 0.12694 | 15000 | -15.1 | 1 | 20 | SiO2 | plasma | 50 | Neutral | 0.25 | buffer | 37 | 25 | 7.4 | Serum protein | The timeline of corona formation around silica nanocarriers highlights the role of the protein interactome
Prot0267 | 103 | sphere | 190 | other | 500 | HS | None | 0.12694 | 15000 | -15.1 | 1 | 20 | SiO2 | plasma | 50 | Neutral | 0.5 | buffer | 37 | 25 | 7.4 | Serum protein | The timeline of corona formation around silica nanocarriers highlights the role of the protein interactome
Prot0268 | 103 | sphere | 190 | other | 500 | HS | None | 0.12694 | 15000 | -15.1 | 1 | 20 | SiO2 | plasma | 50 | Neutral | 1 | buffer | 37 | 25 | 7.4 | Serum protein | The timeline of corona formation around silica nanocarriers highlights the role of the protein interactome
Prot0269 | 103 | sphere | 190 | other | 500 | HS | None | 0.12694 | 15000 | -15.1 | 1 | 20 | SiO2 | plasma | 50 | Neutral | 2 | buffer | 37 | 25 | 7.4 | Serum protein | The timeline of corona formation around silica nanocarriers highlights the role of the protein interactome
Prot0270 | 103 | sphere | 190 | other | 500 | HS | None | 0.12694 | 15000 | -15.1 | 1 | 20 | SiO2 | plasma | 50 | Neutral | 8 | buffer | 37 | 25 | 7.4 | Serum protein | The timeline of corona formation around silica nanocarriers highlights the role of the protein interactome
Prot0271 | 103 | sphere | 190 | other | 500 | HS | None | 0.12694 | 15000 | -15.1 | 1 | 20 | SiO2 | plasma | 50 | Neutral | 24 | buffer | 37 | 25 | 7.4 | Serum protein | The timeline of corona formation around silica nanocarriers highlights the role of the protein interactome
Prot0272 | 103 | sphere | 190 | other | 500 | HS | None | 0.12694 | 15000 | -15.1 | 1 | 20 | SiO2 | plasma | 50 | Neutral | 48 | buffer | 37 | 25 | 7.4 | Serum protein | The timeline of corona formation around silica nanocarriers highlights the role of the protein interactome
Prot0273 | 103 | sphere | 190 | other | 500 | HS | None | 0.12694 | 15000 | -15.1 | 1 | 20 | SiO2 | plasma | 50 | Neutral | 168 | buffer | 37 | 25 | 7.4 | Serum protein | The timeline of corona formation around silica nanocarriers highlights the role of the protein interactome
Prot0274 | 103 | sphere | 159 | other | 500 | HS | None | 0.12694 | 15000 | -38.7 | 1 | 20 | SiO2 | PBS | 50 | Neutral | 0.0083333 | buffer | 37 | 25 | 7.4 | Serum protein | The timeline of corona formation around silica nanocarriers highlights the role of the protein interactome
Prot0275 | 103 | sphere | 159 | other | 500 | HS | None | 0.12694 | 15000 | -38.7 | 1 | 20 | SiO2 | PBS | 50 | Neutral | 0.083333 | buffer | 37 | 25 | 7.4 | Serum protein | The timeline of corona formation around silica nanocarriers highlights the role of the protein interactome
Prot0276 | 103 | sphere | 159 | other | 500 | HS | None | 0.12694 | 15000 | -38.7 | 1 | 20 | SiO2 | PBS | 50 | Neutral | 0.25 | buffer | 37 | 25 | 7.4 | Serum protein | The timeline of corona formation around silica nanocarriers highlights the role of the protein interactome
Prot0277 | 103 | sphere | 159 | other | 500 | HS | None | 0.12694 | 15000 | -38.7 | 1 | 20 | SiO2 | PBS | 50 | Neutral | 0.5 | buffer | 37 | 25 | 7.4 | Serum protein | The timeline of corona formation around silica nanocarriers highlights the role of the protein interactome
Prot0278 | 103 | sphere | 159 | other | 500 | HS | None | 0.12694 | 15000 | -38.7 | 1 | 20 | SiO2 | PBS | 50 | Neutral | 1 | buffer | 37 | 25 | 7.4 | Serum protein | The timeline of corona formation around silica nanocarriers highlights the role of the protein interactome
Prot0279 | 103 | sphere | 159 | other | 500 | HS | None | 0.12694 | 15000 | -38.7 | 1 | 20 | SiO2 | PBS | 50 | Neutral | 2 | buffer | 37 | 25 | 7.4 | Serum protein | The timeline of corona formation around silica nanocarriers highlights the role of the protein interactome
Prot0280 | 103 | sphere | 159 | other | 500 | HS | None | 0.12694 | 15000 | -38.7 | 1 | 20 | SiO2 | PBS | 50 | Neutral | 8 | buffer | 37 | 25 | 7.4 | Serum protein | The timeline of corona formation around silica nanocarriers highlights the role of the protein interactome
Prot0281 | 103 | sphere | 159 | other | 500 | HS | None | 0.12694 | 15000 | -38.7 | 1 | 20 | SiO2 | PBS | 50 | Neutral | 24 | buffer | 37 | 25 | 7.4 | Serum protein | The timeline of corona formation around silica nanocarriers highlights the role of the protein interactome
Prot0282 | 103 | sphere | 159 | other | 500 | HS | None | 0.12694 | 15000 | -38.7 | 1 | 20 | SiO2 | PBS | 50 | Neutral | 48 | buffer | 37 | 25 | 7.4 | Serum protein | The timeline of corona formation around silica nanocarriers highlights the role of the protein interactome
Prot0283 | 103 | sphere | 159 | other | 500 | HS | None | 0.12694 | 15000 | -38.7 | 1 | 20 | SiO2 | PBS | 50 | Neutral | 168 | buffer | 37 | 25 | 7.4 | Serum protein | The timeline of corona formation around silica nanocarriers highlights the role of the protein interactome
Prot0284 | 103 | sphere | 159 | other | 500 | FBS | None | 0.12694 | 15000 | -38.7 | 1 | 20 | SiO2 | PBS | 50 | Neutral | 0.0083333 | buffer | 37 | 25 | 7.4 | Serum protein | The timeline of corona formation around silica nanocarriers highlights the role of the protein interactome
Prot0285 | 103 | sphere | 159 | other | 500 | FBS | None | 0.12694 | 15000 | -38.7 | 1 | 20 | SiO2 | PBS | 50 | Neutral | 0.083333 | buffer | 37 | 25 | 7.4 | Serum protein | The timeline of corona formation around silica nanocarriers highlights the role of the protein interactome
Prot0286 | 103 | sphere | 159 | other | 500 | FBS | None | 0.12694 | 15000 | -38.7 | 1 | 20 | SiO2 | PBS | 50 | Neutral | 0.25 | buffer | 37 | 25 | 7.4 | Serum protein | The timeline of corona formation around silica nanocarriers highlights the role of the protein interactome
Prot0287 | 103 | sphere | 159 | other | 500 | FBS | None | 0.12694 | 15000 | -38.7 | 1 | 20 | SiO2 | PBS | 50 | Neutral | 0.5 | buffer | 37 | 25 | 7.4 | Serum protein | The timeline of corona formation around silica nanocarriers highlights the role of the protein interactome
Prot0288 | 103 | sphere | 159 | other | 500 | FBS | None | 0.12694 | 15000 | -38.7 | 1 | 20 | SiO2 | PBS | 50 | Neutral | 1 | buffer | 37 | 25 | 7.4 | Serum protein | The timeline of corona formation around silica nanocarriers highlights the role of the protein interactome
Prot0289 | 103 | sphere | 159 | other | 500 | FBS | None | 0.12694 | 15000 | -38.7 | 1 | 20 | SiO2 | PBS | 50 | Neutral | 2 | buffer | 37 | 25 | 7.4 | Serum protein | The timeline of corona formation around silica nanocarriers highlights the role of the protein interactome
Prot0290 | 103 | sphere | 159 | other | 500 | FBS | None | 0.12694 | 15000 | -38.7 | 1 | 20 | SiO2 | PBS | 50 | Neutral | 8 | buffer | 37 | 25 | 7.4 | Serum protein | The timeline of corona formation around silica nanocarriers highlights the role of the protein interactome
Prot0291 | 103 | sphere | 159 | other | 500 | FBS | None | 0.12694 | 15000 | -38.7 | 1 | 20 | SiO2 | PBS | 50 | Neutral | 24 | buffer | 37 | 25 | 7.4 | Serum protein | The timeline of corona formation around silica nanocarriers highlights the role of the protein interactome
Prot0292 | 103 | sphere | 159 | other | 500 | FBS | None | 0.12694 | 15000 | -38.7 | 1 | 20 | SiO2 | PBS | 50 | Neutral | 48 | buffer | 37 | 25 | 7.4 | Serum protein | The timeline of corona formation around silica nanocarriers highlights the role of the protein interactome
Prot0293 | 103 | sphere | 159 | other | 500 | FBS | None | 0.12694 | 15000 | -38.7 | 1 | 20 | SiO2 | PBS | 50 | Neutral | 168 | buffer | 37 | 25 | 7.4 | Serum protein | The timeline of corona formation around silica nanocarriers highlights the role of the protein interactome
Prot0294 | 116.6 | sphere | 220.8 | other | 1000 | HS | None | 0.288 | 15000 | -19.9 | 1 | 20 | SiO2 | plasma | 10 | Neutral | 24 | buffer | 37 | 25 | 7.4 | Serum protein | The species origin of the serum in the culture medium influences the in vitro toxicity of silica nanoparticles to HepG2 cells
Prot0295 | 116.6 | sphere | 193.3 | other | 1000 | FBS | None | 0.187 | 15000 | -20.1 | 1 | 20 | SiO2 | plasma | 10 | Neutral | 24 | buffer | 37 | 25 | 7.4 | Serum protein | The species origin of the serum in the culture medium influences the in vitro toxicity of silica nanoparticles to HepG2 cells
Prot0296 | 116.6 | sphere | 143.5 | other | 1000 | FBS | None | 0.111 | 15000 | -39.1 | 1 | 20 | SiO2 | buffer | 10 | Neutral | 24 | buffer | 37 | 25 | 7.4 | Serum protein | The species origin of the serum in the culture medium influences the in vitro toxicity of silica nanoparticles to HepG2 cells
Prot0297 | 116.6 | sphere | 143.5 | other | 1000 | HS | None | 0.111 | 15000 | -39.1 | 1 | 20 | SiO2 | buffer | 10 | Neutral | 24 | buffer | 37 | 25 | 7.4 | Serum protein | The species origin of the serum in the culture medium influences the in vitro toxicity of silica nanoparticles to HepG2 cells
Prot0298 | 203 | sphere | 203 | other | 1000 | HP | None | 0.19 | 14000 | -16.2 | 1 | 15 | SiO2 | plasma | 50 | Neutral | 1 | buffer | 37 | 25 | 7.4 | Plasma protein | Stealth Effect of Biomolecular Corona on Nanoparticle Uptake by Immune Cells
Prot0299 | 152 | sphere | 152 | other | 1000 | HP | None | 0.18 | 14000 | -18.4 | 1 | 15 | SiO2 | buffer | 50 | Neutral | 1 | buffer | 37 | 25 | 7.4 | Plasma protein | Stealth Effect of Biomolecular Corona on Nanoparticle Uptake by Immune Cells
Prot0300 | 141 | sphere | 158 | other | 60 | HP | None | 0.007 | 15300 | -6 | 1 | 20 | SiO2 | plasma | 90 | Neutral | 0.5 | buffer | 37 | 4 | 7.4 | Plasma protein | Rapid formation of plasma protein corona critically affects nanoparticle pathophysiology
Prot0301 | 141 | sphere | 158 | other | 60 | HP | None | 0.007 | 15300 | -6 | 1 | 20 | SiO2 | plasma | 90 | Neutral | 2 | buffer | 37 | 4 | 7.4 | Plasma protein | Rapid formation of plasma protein corona critically affects nanoparticle pathophysiology
Prot0302 | 141 | sphere | 158 | other | 60 | HP | None | 0.007 | 15300 | -6 | 1 | 20 | SiO2 | plasma | 90 | Neutral | 5 | buffer | 37 | 4 | 7.4 | Plasma protein | Rapid formation of plasma protein corona critically affects nanoparticle pathophysiology
Prot0303 | 141 | sphere | 158 | other | 60 | HP | None | 0.007 | 15300 | -6 | 1 | 20 | SiO2 | plasma | 90 | Neutral | 15 | buffer | 37 | 4 | 7.4 | Plasma protein | Rapid formation of plasma protein corona critically affects nanoparticle pathophysiology
Prot0304 | 141 | sphere | 158 | other | 60 | HP | None | 0.007 | 15300 | -6 | 1 | 20 | SiO2 | plasma | 90 | Neutral | 30 | buffer | 37 | 4 | 7.4 | Plasma protein | Rapid formation of plasma protein corona critically affects nanoparticle pathophysiology
Prot0305 | 141 | sphere | 158 | other | 60 | HP | None | 0.007 | 15300 | -6 | 1 | 20 | SiO2 | plasma | 90 | Neutral | 60 | buffer | 37 | 4 | 7.4 | Plasma protein | Rapid formation of plasma protein corona critically affects nanoparticle pathophysiology
Prot0306 | 141 | sphere | 158 | other | 60 | HP | None | 0.007 | 15300 | -6 | 1 | 20 | SiO2 | plasma | 90 | Neutral | 120 | buffer | 37 | 4 | 7.4 | Plasma protein | Rapid formation of plasma protein corona critically affects nanoparticle pathophysiology
Prot0307 | 144.8 | sphere | 172 | other | 60 | HP | NH2 | 0.009 | 15300 | -8 | 1 | 20 | SiO2 | plasma | 90 | Anionic | 0.5 | buffer | 37 | 4 | 7.4 | Plasma protein | Rapid formation of plasma protein corona critically affects nanoparticle pathophysiology
Prot0308 | 129 | sphere | 180 | other | 60 | HP | COOH | 0.007 | 15300 | -8 | 1 | 20 | SiO2 | plasma | 90 | Anionic | 0.5 | buffer | 37 | 4 | 7.4 | Plasma protein | Rapid formation of plasma protein corona critically affects nanoparticle pathophysiology
Prot0309 | 144.8 | sphere | 172 | other | 60 | HP | NH2 | 0.009 | 15300 | -8 | 1 | 20 | SiO2 | plasma | 90 | Anionic | 2 | buffer | 37 | 4 | 7.4 | Plasma protein | Rapid formation of plasma protein corona critically affects nanoparticle pathophysiology
Prot0310 | 129 | sphere | 180 | other | 60 | HP | COOH | 0.007 | 15300 | -8 | 1 | 20 | SiO2 | plasma | 90 | Anionic | 2 | buffer | 37 | 4 | 7.4 | Plasma protein | Rapid formation of plasma protein corona critically affects nanoparticle pathophysiology
Prot0311 | 144.8 | sphere | 172 | other | 60 | HP | NH2 | 0.009 | 15300 | -8 | 1 | 20 | SiO2 | plasma | 90 | Anionic | 5 | buffer | 37 | 4 | 7.4 | Plasma protein | Rapid formation of plasma protein corona critically affects nanoparticle pathophysiology
Prot0312 | 129 | sphere | 180 | other | 60 | HP | COOH | 0.007 | 15300 | -8 | 1 | 20 | SiO2 | plasma | 90 | Anionic | 5 | buffer | 37 | 4 | 7.4 | Plasma protein | Rapid formation of plasma protein corona critically affects nanoparticle pathophysiology
Prot0313 | 144.8 | sphere | 172 | other | 60 | HP | NH2 | 0.009 | 15300 | -8 | 1 | 20 | SiO2 | plasma | 90 | Anionic | 15 | buffer | 37 | 4 | 7.4 | Plasma protein | Rapid formation of plasma protein corona critically affects nanoparticle pathophysiology
Prot0314 | 129 | sphere | 180 | other | 60 | HP | COOH | 0.007 | 15300 | -8 | 1 | 20 | SiO2 | plasma | 90 | Anionic | 15 | buffer | 37 | 4 | 7.4 | Plasma protein | Rapid formation of plasma protein corona critically affects nanoparticle pathophysiology
Prot0315 | 144.8 | sphere | 172 | other | 60 | HP | NH2 | 0.009 | 15300 | -8 | 1 | 20 | SiO2 | plasma | 90 | Anionic | 30 | buffer | 37 | 4 | 7.4 | Plasma protein | Rapid formation of plasma protein corona critically affects nanoparticle pathophysiology
Prot0316 | 129 | sphere | 180 | other | 60 | HP | COOH | 0.007 | 15300 | -8 | 1 | 20 | SiO2 | plasma | 90 | Anionic | 30 | buffer | 37 | 4 | 7.4 | Plasma protein | Rapid formation of plasma protein corona critically affects nanoparticle pathophysiology
Prot0317 | 144.8 | sphere | 172 | other | 60 | HP | NH2 | 0.009 | 15300 | -8 | 1 | 20 | SiO2 | plasma | 90 | Anionic | 60 | buffer | 37 | 4 | 7.4 | Plasma protein | Rapid formation of plasma protein corona critically affects nanoparticle pathophysiology
Prot0318 | 129 | sphere | 180 | other | 60 | HP | COOH | 0.007 | 15300 | -8 | 1 | 20 | SiO2 | plasma | 90 | Anionic | 60 | buffer | 37 | 4 | 7.4 | Plasma protein | Rapid formation of plasma protein corona critically affects nanoparticle pathophysiology
Prot0319 | 144.8 | sphere | 172 | other | 60 | HP | NH2 | 0.009 | 15300 | -8 | 1 | 20 | SiO2 | plasma | 90 | Anionic | 120 | buffer | 37 | 4 | 7.4 | Plasma protein | Rapid formation of plasma protein corona critically affects nanoparticle pathophysiology
Prot0320 | 129 | sphere | 180 | other | 60 | HP | COOH | 0.007 | 15300 | -8 | 1 | 20 | SiO2 | plasma | 90 | Anionic | 120 | buffer | 37 | 4 | 7.4 | Plasma protein | Rapid formation of plasma protein corona critically affects nanoparticle pathophysiology
Prot0321 | 30.2 | sphere | 72 | other | 60 | HP | NH2 | 0.085 | 15300 | -9 | 1 | 20 | SiO2 | plasma | 90 | Anionic | 0.5 | buffer | 37 | 4 | 7.4 | Plasma protein | Rapid formation of plasma protein corona critically affects nanoparticle pathophysiology
Prot0322 | 31.6 | sphere | 75 | other | 60 | HP | None | 0.051 | 15300 | -9 | 1 | 20 | SiO2 | plasma | 90 | Neutral | 0.5 | buffer | 37 | 4 | 7.4 | Plasma protein | Rapid formation of plasma protein corona critically affects nanoparticle pathophysiology
Prot0323 | 30.2 | sphere | 72 | other | 60 | HP | NH2 | 0.085 | 15300 | -9 | 1 | 20 | SiO2 | plasma | 90 | Anionic | 2 | buffer | 37 | 4 | 7.4 | Plasma protein | Rapid formation of plasma protein corona critically affects nanoparticle pathophysiology
Prot0324 | 31.6 | sphere | 75 | other | 60 | HP | None | 0.051 | 15300 | -9 | 1 | 20 | SiO2 | plasma | 90 | Neutral | 2 | buffer | 37 | 4 | 7.4 | Plasma protein | Rapid formation of plasma protein corona critically affects nanoparticle pathophysiology
Prot0325 | 30.2 | sphere | 72 | other | 60 | HP | NH2 | 0.085 | 15300 | -9 | 1 | 20 | SiO2 | plasma | 90 | Anionic | 5 | buffer | 37 | 4 | 7.4 | Plasma protein | Rapid formation of plasma protein corona critically affects nanoparticle pathophysiology
Prot0326 | 31.6 | sphere | 75 | other | 60 | HP | None | 0.051 | 15300 | -9 | 1 | 20 | SiO2 | plasma | 90 | Neutral | 5 | buffer | 37 | 4 | 7.4 | Plasma protein | Rapid formation of plasma protein corona critically affects nanoparticle pathophysiology
Prot0327 | 30.2 | sphere | 72 | other | 60 | HP | NH2 | 0.085 | 15300 | -9 | 1 | 20 | SiO2 | plasma | 90 | Anionic | 15 | buffer | 37 | 4 | 7.4 | Plasma protein | Rapid formation of plasma protein corona critically affects nanoparticle pathophysiology
Prot0328 | 31.6 | sphere | 75 | other | 60 | HP | None | 0.051 | 15300 | -9 | 1 | 20 | SiO2 | plasma | 90 | Neutral | 15 | buffer | 37 | 4 | 7.4 | Plasma protein | Rapid formation of plasma protein corona critically affects nanoparticle pathophysiology
Prot0329 | 30.2 | sphere | 72 | other | 60 | HP | NH2 | 0.085 | 15300 | -9 | 1 | 20 | SiO2 | plasma | 90 | Anionic | 30 | buffer | 37 | 4 | 7.4 | Plasma protein | Rapid formation of plasma protein corona critically affects nanoparticle pathophysiology
Prot0330 | 31.6 | sphere | 75 | other | 60 | HP | None | 0.051 | 15300 | -9 | 1 | 20 | SiO2 | plasma | 90 | Neutral | 30 | buffer | 37 | 4 | 7.4 | Plasma protein | Rapid formation of plasma protein corona critically affects nanoparticle pathophysiology
Prot0331 | 30.2 | sphere | 72 | other | 60 | HP | NH2 | 0.085 | 15300 | -9 | 1 | 20 | SiO2 | plasma | 90 | Anionic | 60 | buffer | 37 | 4 | 7.4 | Plasma protein | Rapid formation of plasma protein corona critically affects nanoparticle pathophysiology
Prot0332 | 31.6 | sphere | 75 | other | 60 | HP | None | 0.051 | 15300 | -9 | 1 | 20 | SiO2 | plasma | 90 | Neutral | 60 | buffer | 37 | 4 | 7.4 | Plasma protein | Rapid formation of plasma protein corona critically affects nanoparticle pathophysiology
Prot0333 | 30.2 | sphere | 72 | other | 60 | HP | NH2 | 0.085 | 15300 | -9 | 1 | 20 | SiO2 | plasma | 90 | Anionic | 120 | buffer | 37 | 4 | 7.4 | Plasma protein | Rapid formation of plasma protein corona critically affects nanoparticle pathophysiology
Prot0334 | 31.6 | sphere | 75 | other | 60 | HP | None | 0.051 | 15300 | -9 | 1 | 20 | SiO2 | plasma | 90 | Neutral | 120 | buffer | 37 | 4 | 7.4 | Plasma protein | Rapid formation of plasma protein corona critically affects nanoparticle pathophysiology
Prot0335 | 31.4 | sphere | 35.2 | other | 60 | HP | None | 0.0001 | 15300 | -25 | 1 | 20 | SiO2 | buffer | 90 | Neutral | 0.5 | buffer | 37 | 4 | 7.4 | Plasma protein | Rapid formation of plasma protein corona critically affects nanoparticle pathophysiology
Prot0336 | 31.4 | sphere | 35.2 | other | 60 | HP | None | 0.0001 | 15300 | -25 | 1 | 20 | SiO2 | buffer | 90 | Neutral | 2 | buffer | 37 | 4 | 7.4 | Plasma protein | Rapid formation of plasma protein corona critically affects nanoparticle pathophysiology
Prot0337 | 31.4 | sphere | 35.2 | other | 60 | HP | None | 0.0001 | 15300 | -25 | 1 | 20 | SiO2 | buffer | 90 | Neutral | 5 | buffer | 37 | 4 | 7.4 | Plasma protein | Rapid formation of plasma protein corona critically affects nanoparticle pathophysiology
Prot0338 | 31.4 | sphere | 35.2 | other | 60 | HP | None | 0.0001 | 15300 | -25 | 1 | 20 | SiO2 | buffer | 90 | Neutral | 15 | buffer | 37 | 4 | 7.4 | Plasma protein | Rapid formation of plasma protein corona critically affects nanoparticle pathophysiology
Prot0339 | 31.4 | sphere | 35.2 | other | 60 | HP | None | 0.0001 | 15300 | -25 | 1 | 20 | SiO2 | buffer | 90 | Neutral | 30 | buffer | 37 | 4 | 7.4 | Plasma protein | Rapid formation of plasma protein corona critically affects nanoparticle pathophysiology
Prot0340 | 31.4 | sphere | 35.2 | other | 60 | HP | None | 0.0001 | 15300 | -25 | 1 | 20 | SiO2 | buffer | 90 | Neutral | 60 | buffer | 37 | 4 | 7.4 | Plasma protein | Rapid formation of plasma protein corona critically affects nanoparticle pathophysiology
Prot0341 | 31.4 | sphere | 35.2 | other | 60 | HP | None | 0.0001 | 15300 | -25 | 1 | 20 | SiO2 | buffer | 90 | Neutral | 120 | buffer | 37 | 4 | 7.4 | Plasma protein | Rapid formation of plasma protein corona critically affects nanoparticle pathophysiology
Prot0342 | 129 | sphere | 133 | other | 60 | HP | COOH | 0.006 | 15300 | -28 | 1 | 20 | SiO2 | buffer | 90 | Anionic | 0.5 | buffer | 37 | 4 | 7.4 | Plasma protein | Rapid formation of plasma protein corona critically affects nanoparticle pathophysiology
Prot0343 | 129 | sphere | 133 | other | 60 | HP | COOH | 0.006 | 15300 | -28 | 1 | 20 | SiO2 | buffer | 90 | Anionic | 2 | buffer | 37 | 4 | 7.4 | Plasma protein | Rapid formation of plasma protein corona critically affects nanoparticle pathophysiology
Prot0344 | 129 | sphere | 133 | other | 60 | HP | COOH | 0.006 | 15300 | -28 | 1 | 20 | SiO2 | buffer | 90 | Anionic | 5 | buffer | 37 | 4 | 7.4 | Plasma protein | Rapid formation of plasma protein corona critically affects nanoparticle pathophysiology
Prot0345 | 129 | sphere | 133 | other | 60 | HP | COOH | 0.006 | 15300 | -28 | 1 | 20 | SiO2 | buffer | 90 | Anionic | 15 | buffer | 37 | 4 | 7.4 | Plasma protein | Rapid formation of plasma protein corona critically affects nanoparticle pathophysiology
Prot0346 | 129 | sphere | 133 | other | 60 | HP | COOH | 0.006 | 15300 | -28 | 1 | 20 | SiO2 | buffer | 90 | Anionic | 30 | buffer | 37 | 4 | 7.4 | Plasma protein | Rapid formation of plasma protein corona critically affects nanoparticle pathophysiology
Prot0347 | 129 | sphere | 133 | other | 60 | HP | COOH | 0.006 | 15300 | -28 | 1 | 20 | SiO2 | buffer | 90 | Anionic | 60 | buffer | 37 | 4 | 7.4 | Plasma protein | Rapid formation of plasma protein corona critically affects nanoparticle pathophysiology
Prot0348 | 129 | sphere | 133 | other | 60 | HP | COOH | 0.006 | 15300 | -28 | 1 | 20 | SiO2 | buffer | 90 | Anionic | 120 | buffer | 37 | 4 | 7.4 | Plasma protein | Rapid formation of plasma protein corona critically affects nanoparticle pathophysiology
Prot0349 | 141 | sphere | 141 | other | 60 | HP | None | 0.002 | 15300 | -21 | 1 | 20 | SiO2 | buffer | 90 | Neutral | 0.5 | buffer | 37 | 4 | 7.4 | Plasma protein | Rapid formation of plasma protein corona critically affects nanoparticle pathophysiology
Prot0350 | 141 | sphere | 141 | other | 60 | HP | None | 0.002 | 15300 | -21 | 1 | 20 | SiO2 | buffer | 90 | Neutral | 2 | buffer | 37 | 4 | 7.4 | Plasma protein | Rapid formation of plasma protein corona critically affects nanoparticle pathophysiology
Prot0351 | 141 | sphere | 141 | other | 60 | HP | None | 0.002 | 15300 | -21 | 1 | 20 | SiO2 | buffer | 90 | Neutral | 5 | buffer | 37 | 4 | 7.4 | Plasma protein | Rapid formation of plasma protein corona critically affects nanoparticle pathophysiology
Prot0352 | 141 | sphere | 141 | other | 60 | HP | None | 0.002 | 15300 | -21 | 1 | 20 | SiO2 | buffer | 90 | Neutral | 15 | buffer | 37 | 4 | 7.4 | Plasma protein | Rapid formation of plasma protein corona critically affects nanoparticle pathophysiology
Prot0353 | 141 | sphere | 141 | other | 60 | HP | None | 0.002 | 15300 | -21 | 1 | 20 | SiO2 | buffer | 90 | Neutral | 30 | buffer | 37 | 4 | 7.4 | Plasma protein | Rapid formation of plasma protein corona critically affects nanoparticle pathophysiology
Prot0354 | 141 | sphere | 141 | other | 60 | HP | None | 0.002 | 15300 | -21 | 1 | 20 | SiO2 | buffer | 90 | Neutral | 60 | buffer | 37 | 4 | 7.4 | Plasma protein | Rapid formation of plasma protein corona critically affects nanoparticle pathophysiology
Prot0355 | 141 | sphere | 141 | other | 60 | HP | None | 0.002 | 15300 | -21 | 1 | 20 | SiO2 | buffer | 90 | Neutral | 120 | buffer | 37 | 4 | 7.4 | Plasma protein | Rapid formation of plasma protein corona critically affects nanoparticle pathophysiology
Prot0356 | 27.2 | sphere | 28 | other | 60 | HP | COOH | 0.063 | 15300 | -18 | 1 | 20 | SiO2 | buffer | 90 | Anionic | 60 | buffer | 37 | 4 | 7.4 | Plasma protein | Rapid formation of plasma protein corona critically affects nanoparticle pathophysiology
Prot0357 | 144.8 | sphere | 148 | other | 60 | HP | NH2 | 0.004 | 15300 | -18 | 1 | 20 | SiO2 | buffer | 90 | Anionic | 60 | buffer | 37 | 4 | 7.4 | Plasma protein | Rapid formation of plasma protein corona critically affects nanoparticle pathophysiology
Prot0358 | 27.2 | sphere | 28 | other | 60 | HP | COOH | 0.063 | 15300 | -18 | 1 | 20 | SiO2 | buffer | 90 | Anionic | 120 | buffer | 37 | 4 | 7.4 | Plasma protein | Rapid formation of plasma protein corona critically affects nanoparticle pathophysiology
Prot0359 | 144.8 | sphere | 148 | other | 60 | HP | NH2 | 0.004 | 15300 | -18 | 1 | 20 | SiO2 | buffer | 90 | Anionic | 120 | buffer | 37 | 4 | 7.4 | Plasma protein | Rapid formation of plasma protein corona critically affects nanoparticle pathophysiology
Prot0360 | 144.8 | sphere | 148 | other | 60 | HP | NH2 | 0.004 | 15300 | -18 | 1 | 20 | SiO2 | buffer | 90 | Anionic | 30 | buffer | 37 | 4 | 7.4 | Plasma protein | Rapid formation of plasma protein corona critically affects nanoparticle pathophysiology
Prot0361 | 27.2 | sphere | 28 | other | 60 | HP | COOH | 0.063 | 15300 | -18 | 1 | 20 | SiO2 | buffer | 90 | Anionic | 30 | buffer | 37 | 4 | 7.4 | Plasma protein | Rapid formation of plasma protein corona critically affects nanoparticle pathophysiology
Prot0362 | 27.2 | sphere | 28 | other | 60 | HP | COOH | 0.063 | 15300 | -18 | 1 | 20 | SiO2 | buffer | 90 | Anionic | 15 | buffer | 37 | 4 | 7.4 | Plasma protein | Rapid formation of plasma protein corona critically affects nanoparticle pathophysiology
Prot0363 | 144.8 | sphere | 148 | other | 60 | HP | NH2 | 0.004 | 15300 | -18 | 1 | 20 | SiO2 | buffer | 90 | Anionic | 15 | buffer | 37 | 4 | 7.4 | Plasma protein | Rapid formation of plasma protein corona critically affects nanoparticle pathophysiology
Prot0364 | 27.2 | sphere | 28 | other | 60 | HP | COOH | 0.063 | 15300 | -18 | 1 | 20 | SiO2 | buffer | 90 | Anionic | 5 | buffer | 37 | 4 | 7.4 | Plasma protein | Rapid formation of plasma protein corona critically affects nanoparticle pathophysiology
Prot0365 | 144.8 | sphere | 148 | other | 60 | HP | NH2 | 0.004 | 15300 | -18 | 1 | 20 | SiO2 | buffer | 90 | Anionic | 5 | buffer | 37 | 4 | 7.4 | Plasma protein | Rapid formation of plasma protein corona critically affects nanoparticle pathophysiology
Prot0366 | 27.2 | sphere | 28 | other | 60 | HP | COOH | 0.063 | 15300 | -18 | 1 | 20 | SiO2 | buffer | 90 | Anionic | 2 | buffer | 37 | 4 | 7.4 | Plasma protein | Rapid formation of plasma protein corona critically affects nanoparticle pathophysiology
Prot0367 | 144.8 | sphere | 148 | other | 60 | HP | NH2 | 0.004 | 15300 | -18 | 1 | 20 | SiO2 | buffer | 90 | Anionic | 2 | buffer | 37 | 4 | 7.4 | Plasma protein | Rapid formation of plasma protein corona critically affects nanoparticle pathophysiology
Prot0368 | 30.2 | sphere | 31 | other | 60 | HP | NH2 | 0.104 | 15300 | -10 | 1 | 20 | SiO2 | buffer | 90 | Anionic | 0.5 | buffer | 37 | 4 | 7.4 | Plasma protein | Rapid formation of plasma protein corona critically affects nanoparticle pathophysiology
Prot0369 | 30.2 | sphere | 31 | other | 60 | HP | NH2 | 0.104 | 15300 | -10 | 1 | 20 | SiO2 | buffer | 90 | Anionic | 2 | buffer | 37 | 4 | 7.4 | Plasma protein | Rapid formation of plasma protein corona critically affects nanoparticle pathophysiology
Prot0370 | 30.2 | sphere | 31 | other | 60 | HP | NH2 | 0.104 | 15300 | -10 | 1 | 20 | SiO2 | buffer | 90 | Anionic | 5 | buffer | 37 | 4 | 7.4 | Plasma protein | Rapid formation of plasma protein corona critically affects nanoparticle pathophysiology
Prot0371 | 30.2 | sphere | 31 | other | 60 | HP | NH2 | 0.104 | 15300 | -10 | 1 | 20 | SiO2 | buffer | 90 | Anionic | 15 | buffer | 37 | 4 | 7.4 | Plasma protein | Rapid formation of plasma protein corona critically affects nanoparticle pathophysiology
Prot0372 | 30.2 | sphere | 31 | other | 60 | HP | NH2 | 0.104 | 15300 | -10 | 1 | 20 | SiO2 | buffer | 90 | Anionic | 30 | buffer | 37 | 4 | 7.4 | Plasma protein | Rapid formation of plasma protein corona critically affects nanoparticle pathophysiology
Prot0373 | 30.2 | sphere | 31 | other | 60 | HP | NH2 | 0.104 | 15300 | -10 | 1 | 20 | SiO2 | buffer | 90 | Anionic | 60 | buffer | 37 | 4 | 7.4 | Plasma protein | Rapid formation of plasma protein corona critically affects nanoparticle pathophysiology
Prot0374 | 30.2 | sphere | 31 | other | 60 | HP | NH2 | 0.104 | 15300 | -10 | 1 | 20 | SiO2 | buffer | 90 | Anionic | 120 | buffer | 37 | 4 | 7.4 | Plasma protein | Rapid formation of plasma protein corona critically affects nanoparticle pathophysiology
Prot0375 | 31.4 | sphere | 48 | other | 60 | HP | None | 0.004 | 15300 | -14 | 1 | 20 | SiO2 | plasma | 90 | Neutral | 0.5 | buffer | 37 | 4 | 7.4 | Plasma protein | Rapid formation of plasma protein corona critically affects nanoparticle pathophysiology
Prot0376 | 27.2 | sphere | 69 | other | 60 | HP | COOH | 0.068 | 15300 | -14 | 1 | 20 | SiO2 | plasma | 90 | Anionic | 0.5 | buffer | 37 | 4 | 7.4 | Plasma protein | Rapid formation of plasma protein corona critically affects nanoparticle pathophysiology
Prot0377 | 31.4 | sphere | 48 | other | 60 | HP | None | 0.004 | 15300 | -14 | 1 | 20 | SiO2 | plasma | 90 | Neutral | 2 | buffer | 37 | 4 | 7.4 | Plasma protein | Rapid formation of plasma protein corona critically affects nanoparticle pathophysiology
Prot0378 | 27.2 | sphere | 69 | other | 60 | HP | COOH | 0.068 | 15300 | -14 | 1 | 20 | SiO2 | plasma | 90 | Anionic | 2 | buffer | 37 | 4 | 7.4 | Plasma protein | Rapid formation of plasma protein corona critically affects nanoparticle pathophysiology
Prot0379 | 31.4 | sphere | 48 | other | 60 | HP | None | 0.004 | 15300 | -14 | 1 | 20 | SiO2 | plasma | 90 | Neutral | 5 | buffer | 37 | 4 | 7.4 | Plasma protein | Rapid formation of plasma protein corona critically affects nanoparticle pathophysiology
Prot0380 | 27.2 | sphere | 69 | other | 60 | HP | COOH | 0.068 | 15300 | -14 | 1 | 20 | SiO2 | plasma | 90 | Anionic | 5 | buffer | 37 | 4 | 7.4 | Plasma protein | Rapid formation of plasma protein corona critically affects nanoparticle pathophysiology
Prot0381 | 31.4 | sphere | 48 | other | 60 | HP | None | 0.004 | 15300 | -14 | 1 | 20 | SiO2 | plasma | 90 | Neutral | 15 | buffer | 37 | 4 | 7.4 | Plasma protein | Rapid formation of plasma protein corona critically affects nanoparticle pathophysiology
Prot0382 | 27.2 | sphere | 69 | other | 60 | HP | COOH | 0.068 | 15300 | -14 | 1 | 20 | SiO2 | plasma | 90 | Anionic | 15 | buffer | 37 | 4 | 7.4 | Plasma protein | Rapid formation of plasma protein corona critically affects nanoparticle pathophysiology
Prot0383 | 31.4 | sphere | 48 | other | 60 | HP | None | 0.004 | 15300 | -14 | 1 | 20 | SiO2 | plasma | 90 | Neutral | 30 | buffer | 37 | 4 | 7.4 | Plasma protein | Rapid formation of plasma protein corona critically affects nanoparticle pathophysiology
Prot0384 | 27.2 | sphere | 69 | other | 60 | HP | COOH | 0.068 | 15300 | -14 | 1 | 20 | SiO2 | plasma | 90 | Anionic | 30 | buffer | 37 | 4 | 7.4 | Plasma protein | Rapid formation of plasma protein corona critically affects nanoparticle pathophysiology
Prot0385 | 31.4 | sphere | 48 | other | 60 | HP | None | 0.004 | 15300 | -14 | 1 | 20 | SiO2 | plasma | 90 | Neutral | 60 | buffer | 37 | 4 | 7.4 | Plasma protein | Rapid formation of plasma protein corona critically affects nanoparticle pathophysiology
Prot0386 | 27.2 | sphere | 69 | other | 60 | HP | COOH | 0.068 | 15300 | -14 | 1 | 20 | SiO2 | plasma | 90 | Anionic | 60 | buffer | 37 | 4 | 7.4 | Plasma protein | Rapid formation of plasma protein corona critically affects nanoparticle pathophysiology
Prot0387 | 31.4 | sphere | 48 | other | 60 | HP | None | 0.004 | 15300 | -14 | 1 | 20 | SiO2 | plasma | 90 | Neutral | 120 | buffer | 37 | 4 | 7.4 | Plasma protein | Rapid formation of plasma protein corona critically affects nanoparticle pathophysiology
Prot0388 | 27.2 | sphere | 69 | other | 60 | HP | COOH | 0.068 | 15300 | -14 |  | 20 | SiO2 | plasma | 90 | Anionic | 120 | buffer | 37 | 4 | 7.4 | Plasma protein | Rapid formation of plasma protein corona critically affects nanoparticle pathophysiology
Prot0389 | 31.6 | sphere | 33 | other | 60 | HP | None | 0.045 | 15300 | -15 | 1 | 20 | SiO2 | buffer | 90 | Neutral | 0.5 | buffer | 37 | 4 | 7.4 | Plasma protein | Rapid formation of plasma protein corona critically affects nanoparticle pathophysiology
Prot0390 | 31.6 | sphere | 33 | other | 60 | HP | None | 0.045 | 15300 | -15 | 1 | 20 | SiO2 | buffer | 90 | Neutral | 2 | buffer | 37 | 4 | 7.4 | Plasma protein | Rapid formation of plasma protein corona critically affects nanoparticle pathophysiology
Prot0391 | 31.6 | sphere | 33 | other | 60 | HP | None | 0.045 | 15300 | -15 | 1 | 20 | SiO2 | buffer | 90 | Neutral | 5 | buffer | 37 | 4 | 7.4 | Plasma protein | Rapid formation of plasma protein corona critically affects nanoparticle pathophysiology
Prot0392 | 31.6 | sphere | 33 | other | 60 | HP | None | 0.045 | 15300 | -15 | 1 | 20 | SiO2 | buffer | 90 | Neutral | 15 | buffer | 37 | 4 | 7.4 | Plasma protein | Rapid formation of plasma protein corona critically affects nanoparticle pathophysiology
Prot0393 | 31.6 | sphere | 33 | other | 60 | HP | None | 0.045 | 15300 | -15 | 1 | 20 | SiO2 | buffer | 90 | Neutral | 30 | buffer | 37 | 4 | 7.4 | Plasma protein | Rapid formation of plasma protein corona critically affects nanoparticle pathophysiology
Prot0394 | 31.6 | sphere | 33 | other | 60 | HP | None | 0.045 | 15300 | -15 | 1 | 20 | SiO2 | buffer | 90 | Neutral | 60 | buffer | 37 | 4 | 7.4 | Plasma protein | Rapid formation of plasma protein corona critically affects nanoparticle pathophysiology
Prot0395 | 31.6 | sphere | 33 | other | 60 | HP | None | 0.045 | 15300 | -15 | 1 | 20 | SiO2 | buffer | 90 | Neutral | 120 | buffer | 37 | 4 | 7.4 | Plasma protein | Rapid formation of plasma protein corona critically affects nanoparticle pathophysiology
Prot0396 | 27.2 | sphere | 28 | other | 60 | HP | COOH | 0.063 | 15300 | -18 | 1 | 20 | SiO2 | buffer | 90 | Anionic | 0.5 | buffer | 37 | 4 | 7.4 | Plasma protein | Rapid formation of plasma protein corona critically affects nanoparticle pathophysiology
Prot0397 | 144.8 | sphere | 148 | other | 60 | HP | NH2 | 0.004 | 15300 | -18 | 1 | 20 | SiO2 | buffer | 90 | Anionic | 0.5 | buffer | 37 | 4 | 7.4 | Plasma protein | Rapid formation of plasma protein corona critically affects nanoparticle pathophysiology
Prot0398 | 47.02 | sphere | 383 | other | 200 | FBS | BCN | 0.28 | 10000 | -16.6 | 1 | 30 | SiO2 | plasma | 9 | Neutral | 1 | buffer | 37 | 25 | 7.4 | None | Protein corona significantly reduces active targeting yield
Prot0399 | 47.02 | sphere | 154 | other | 200 | FBS | BCN | 0.19 | 10000 | -18.9 | 1 | 30 | SiO2 | PBS | 9 | Neutral | 1 | buffer | 37 | 25 | 7.4 | None | Protein corona significantly reduces active targeting yield
Prot0400 | 47.02 | sphere | 154 | other | 200 | FBS | BCN | 0.19 | 10000 | -18.9 | 1 | 30 | SiO2 | PBS | 90 | Neutral | 1 | buffer | 37 | 25 | 7.4 | None | Protein corona significantly reduces active targeting yield
Prot0401 | 47.02 | sphere | 634 | other | 200 | FBS | BCN | 0.34 | 10000 | -7.9 | 1 | 30 | SiO2 | plasma | 90 | Neutral | 1 | buffer | 37 | 25 | 7.4 | None | Protein corona significantly reduces active targeting yield
Prot0402 | 869 | sphere | 754 | other | 1000 | FBS | None | 0.371 | 14800 | -11.6 | 1 | 5 | SiO2 | water | 10 | Neutral | 1 | DMEM | 25 | 25 | 7 | Serum protein | Protein Adsorption from Biofluids on Silica Nanoparticles: Corona Analysis as a Function of Particle Diameter and Porosity
Prot0403 | 73 | sphere | 119 | other | 1000 | FBS | None | 0.251 | 14800 | -12.2 | 1 | 5 | SiO2 | water | 10 | Neutral | 1 | DMEM | 25 | 25 | 7 | Serum protein | Protein Adsorption from Biofluids on Silica Nanoparticles: Corona Analysis as a Function of Particle Diameter and Porosity
Prot0404 | 914 | sphere | 1496 | other | 1000 | FBS | None | 0.401 | 14800 | -20.1 | 1 | 5 | SiO2 | water | 10 | Neutral | 1 | DMEM | 25 | 25 | 7 | Serum protein | Protein Adsorption from Biofluids on Silica Nanoparticles: Corona Analysis as a Function of Particle Diameter and Porosity
Prot0405 | 251 | sphere | 281 | other | 1000 | FBS | None | 0.074 | 14800 | -22.6 | 1 | 5 | SiO2 | water | 10 | Neutral | 1 | DMEM | 25 | 25 | 7 | Serum protein | Protein Adsorption from Biofluids on Silica Nanoparticles: Corona Analysis as a Function of Particle Diameter and Porosity
Prot0406 | 482 | sphere | 525 | other | 1000 | FBS | None | 0.265 | 14800 | -37.2 | 1 | 5 | SiO2 | water | 10 | Neutral | 1 | DMEM | 25 | 25 | 7 | Serum protein | Protein Adsorption from Biofluids on Silica Nanoparticles: Corona Analysis as a Function of Particle Diameter and Porosity
Prot0407 | 85 | sphere | 137 | other | 1000 | FBS | None | 0.123 | 14800 | -37.7 | 1 | 5 | SiO2 | water | 10 | Neutral | 1 | DMEM | 25 | 25 | 7 | Serum protein | Protein Adsorption from Biofluids on Silica Nanoparticles: Corona Analysis as a Function of Particle Diameter and Porosity
Prot0408 | 245.8 | sphere | 245.8 | other | 1250 | HP | None | 0.07 | 18000 | -11.1 | 1 | 3 | SiO2 | plasma | 10 | Neutral | 1 | buffer | 0 | 4 | 7.4 | Plasma protein | Physical-Chemical aspects of protein corona: Relevance to in vitro and in vivo biological impacts of nanoparticles
Prot0409 | 245.8 | sphere | 245.8 | other | 1250 | HP | None | 0.07 | 18000 | -11.1 | 1 | 3 | SiO2 | plasma | 55 | Neutral | 1 | buffer | 0 | 4 | 7.4 | Plasma protein | Physical-Chemical aspects of protein corona: Relevance to in vitro and in vivo biological impacts of nanoparticles
Prot0410 | 205 | sphere | 205 | other | 1250 | HP | None | 0.041 | 18000 | -25.2 | 1 | 3 | SiO2 | PBS | 10 | Neutral | 1 | buffer | 0 | 4 | 7.4 | Plasma protein | Physical-Chemical aspects of protein corona: Relevance to in vitro and in vivo biological impacts of nanoparticles
Prot0411 | 205 | sphere | 205 | other | 1250 | HP | None | 0.041 | 18000 | -25.2 | 1 | 3 | SiO2 | PBS | 55 | Neutral | 1 | buffer | 0 | 4 | 7.4 | Plasma protein | Physical-Chemical aspects of protein corona: Relevance to in vitro and in vivo biological impacts of nanoparticles
Prot0412 | 9.6 | sphere | 12.5 | other | 1660 | HP | None | 0.12694 | 12000 | -11 | 1 | 10 | SiO2 | buffer | 50 | Neutral | 1 | buffer | 4 | 4 | 7.4 | Plasma protein | Nanoparticle size is a critical physicochemical determinant of the human blood plasma corona: A comprehensive quantitative proteomic analysis
Prot0413 | 15.7 | sphere | 17.6 | other | 1660 | HP | None | 0.12694 | 12000 | -25 | 1 | 10 | SiO2 | buffer | 50 | Neutral | 1 | buffer | 4 | 4 | 7.4 | Plasma protein | Nanoparticle size is a critical physicochemical determinant of the human blood plasma corona: A comprehensive quantitative proteomic analysis
Prot0414 | 54.9 | sphere | 71.3 | other | 1660 | HP | None | 0.12694 | 12000 | -32 | 1 | 10 | SiO2 | buffer | 50 | Neutral | 1 | buffer | 4 | 4 | 7.4 | Plasma protein | Nanoparticle size is a critical physicochemical determinant of the human blood plasma corona: A comprehensive quantitative proteomic analysis
Prot0415 | 79 | sphere | 112 | other | 1000 | FBS | None | 0.02 | 20000 | -13.5 | 3 | 20 | SiO2 | PBS | 80 | Neutral | 1 | buffer | 37 | 25 | 7.4 | Transferrin | In situ characterization of nanoparticle biomolecular interactions in complex biological media by flow cytometry
Prot0416 | 95 | sphere | 118 | other | 1000 | FBS | None | 0.02 | 16000 | -13.5 | 1 | 20 | SiO2 | PBS | 10 | Neutral | 1 | buffer | 37 | 25 | 7.4 | low-density lipoprotein、immunoglobulin G | Identification of Receptor Binding to the Biomolecular Corona of Nanoparticles
Prot0417 | 95 | sphere | 118 | other | 1000 | FBS | None | 0.02 | 16000 | -13.5 | 1 | 20 | SiO2 | PBS | 30 | Neutral | 1 | buffer | 37 | 25 | 7.4 | low-density lipoprotein、immunoglobulin G | Identification of Receptor Binding to the Biomolecular Corona of Nanoparticles
Prot0418 | 95 | sphere | 118 | other | 1000 | FBS | None | 0.02 | 16000 | -13.5 | 1 | 20 | SiO2 | PBS | 50 | Neutral | 1 | buffer | 37 | 25 | 7.4 | low-density lipoprotein、immunoglobulin G | Identification of Receptor Binding to the Biomolecular Corona of Nanoparticles
Prot0419 | None | sphere | 79 | other | 1000 | FBS | None | 0.03 ± 0.02 | 18000 | -45.4 | 1 | None | SiO2 | PBS | 1.98 | None | 0.08933 | water | 37 | 4 | 7.4 | Serum protein | Nanoparticle Biomolecular Corona-Based Enrichment of Plasma Glycoproteinsfor N‑GlycanProfiling and Applicationin Biomarker Discovery
Prot0420 | 50 | sphere | 66 | other | 100 | FBS | None | 0.2 | 20000 | -20 | 1 | 30 | Si | PBS | 100 | Neutral | 1 | DMEM | 37 | 4 | 7.4 | Serum protein | Effects of the presence or absence of a protein corona on silica nanoparticle uptake and impact on cells
Prot0421 | 50 | sphere | 44 | other | 100 | FBS | None | 0.19 | 20000 | -13.5 | 1 | 30 | Si | cell culture | 100 | Neutral | 1 | DMEM | 37 | 4 | 7.4 | Serum protein | Effects of the presence or absence of a protein corona on silica nanoparticle uptake and impact on cells
Prot0422 | 184 | sphere | 184 | other | 166.7 | RP | PEG | 0.12694 | 15000 | 0 | 1 | 20 | Si | water | 50 | Neutral | 0.25 | buffer | 37 | 25 | 7 | liver and immune active proteins | Tailored Dual PEGylation of Inorganic Porous Nanocarriers for Extremely Long Blood Circulation in Vivo
Prot0423 | 184 | sphere | 184 | other | 166.7 | RP | PEG | 0.12694 | 15000 | 0 | 1 | 20 | Si | water | 50 | Neutral | 1.5 | buffer | 37 | 25 | 7 | liver and immune active proteins | Tailored Dual PEGylation of Inorganic Porous Nanocarriers for Extremely Long Blood Circulation in Vivo
Prot0424 | 82 | sphere | 165 | other | 166.7 | RP | None | 0.12694 | 15000 | -37 | 1 | 20 | Si | water | 50 | Neutral | 0.25 | buffer | 37 | 25 | 7 | liver and immune active proteins | Tailored Dual PEGylation of Inorganic Porous Nanocarriers for Extremely Long Blood Circulation in Vivo
Prot0425 | 82 | sphere | 165 | other | 166.7 | RP | None | 0.12694 | 15000 | -37 | 1 | 20 | Si | water | 50 | Neutral | 1.5 | buffer | 37 | 25 | 7 | liver and immune active proteins | Tailored Dual PEGylation of Inorganic Porous Nanocarriers for Extremely Long Blood Circulation in Vivo
Prot0426 | 13 | sheet | 12 | other | 100 | HP | None | 0.12694 | 10000 | -35 | 5 | 20 | zeolite | water | 10 | Neutral | 1 | water | 25 | 25 | 7.5 | Albumin/Fibrin | Corona protein composition and cytotoxicity evaluation of ultra-small zeolites synthesized from template free precursor suspensions
Prot0427 | 13 | sheet | 12 | other | 100 | HP | None | 0.12694 | 10000 | -35 | 5 | 20 | zeolite | water | 10 | Neutral | 1 | water | 25 | 25 | 7.5 | Albumin/Fibrin | Corona protein composition and cytotoxicity evaluation of ultra-small zeolites synthesized from template free precursor suspensions
Prot0428 | 13 | sheet | 12 | other | 100 | HP | None | 0.12694 | 10000 | -35 | 5 | 20 | zeolite | water | 10 | Neutral | 1 | water | 25 | 25 | 7.5 | Albumin/Fibrin | Corona protein composition and cytotoxicity evaluation of ultra-small zeolites synthesized from template free precursor suspensions
Prot0429 | 13 | sphere | 13 | other | 100 | HP | None | 0.12694 | 10000 | -35 | 5 | 20 | zeolite | water | 10 | Neutral | 1 | water | 25 | 25 | 7.5 | Albumin/Fibrin | Corona protein composition and cytotoxicity evaluation of ultra-small zeolites synthesized from template free precursor suspensions
Prot0430 | 13 | sphere | 13 | other | 100 | HP | None | 0.12694 | 10000 | -35 | 5 | 20 | zeolite | water | 10 | Neutral | 1 | water | 25 | 25 | 7.5 | Albumin/Fibrin | Corona protein composition and cytotoxicity evaluation of ultra-small zeolites synthesized from template free precursor suspensions
Prot0431 | 13 | sphere | 13 | other | 100 | HP | None | 0.12694 | 10000 | -35 | 5 | 20 | zeolite | water | 10 | Neutral | 1 | water | 25 | 25 | 7.5 | Albumin/Fibrin | Corona protein composition and cytotoxicity evaluation of ultra-small zeolites synthesized from template free precursor suspensions
Prot0432 | 13 | sphere | 13 | other | 100 | HP | None | 0.12694 | 10000 | -35 | 5 | 20 | zeolite | water | 10 | Neutral | 1 | water | 25 | 25 | 7.5 | Albumin/Fibrin | Corona protein composition and cytotoxicity evaluation of ultra-small zeolites synthesized from template free precursor suspensions
Prot0433 | 13 | sheet | 12 | other | 100 | HP | None | 0.12694 | 10000 | -35 | 5 | 20 | zeolite | water | 100 | Neutral | 1 | water | 25 | 25 | 7.5 | Albumin/Fibrin | Corona protein composition and cytotoxicity evaluation of ultra-small zeolites synthesized from template free precursor suspensions
Prot0434 | 13 | sheet | 12 | other | 100 | HP | None | 0.12694 | 10000 | -35 | 5 | 20 | zeolite | water | 100 | Neutral | 1 | water | 25 | 25 | 7.5 | Albumin/Fibrin | Corona protein composition and cytotoxicity evaluation of ultra-small zeolites synthesized from template free precursor suspensions
Prot0435 | 13 | sheet | 12 | other | 100 | HP | None | 0.12694 | 10000 | -35 | 5 | 20 | zeolite | water | 100 | Neutral | 1 | water | 25 | 25 | 7.5 | Albumin/Fibrin | Corona protein composition and cytotoxicity evaluation of ultra-small zeolites synthesized from template free precursor suspensions
Prot0436 | 13 | sheet | 12 | other | 100 | HP | None | 0.12694 | 10000 | -35 | 5 | 20 | zeolite | water | 100 | Neutral | 1 | water | 25 | 25 | 7.5 | Albumin/Fibrin | Corona protein composition and cytotoxicity evaluation of ultra-small zeolites synthesized from template free precursor suspensions
Prot0437 | 13 | sphere | 13 | other | 100 | HP | None | 0.12694 | 10000 | -35 | 5 | 20 | zeolite | water | 100 | Neutral | 1 | water | 25 | 25 | 7.5 | Albumin/Fibrin | Corona protein composition and cytotoxicity evaluation of ultra-small zeolites synthesized from template free precursor suspensions
Prot0438 | 13 | sphere | 13 | other | 100 | HP | None | 0.12694 | 10000 | -35 | 5 | 20 | zeolite | water | 100 | Neutral | 1 | water | 25 | 25 | 7.5 | Albumin/Fibrin | Corona protein composition and cytotoxicity evaluation of ultra-small zeolites synthesized from template free precursor suspensions
Prot0439 | 13 | sphere | 13 | other | 100 | HP | None | 0.12694 | 10000 | -35 | 5 | 20 | zeolite | water | 100 | Neutral | 1 | water | 25 | 25 | 7.5 | Albumin/Fibrin | Corona protein composition and cytotoxicity evaluation of ultra-small zeolites synthesized from template free precursor suspensions
Prot0440 | 13 | sphere | 13 | other | 100 | HP | None | 0.12694 | 10000 | -35 | 5 | 20 | zeolite | water | 100 | Neutral | 1 | water | 25 | 25 | 7.5 | Albumin/Fibrin | Corona protein composition and cytotoxicity evaluation of ultra-small zeolites synthesized from template free precursor suspensions
Prot0441 | 10 | sphere | 10 | other | 40000 | HP | EMT | 0.12694 | 24000 | -44 | 1 | 30 | zeolite | water | 10 | Neutral | 1 | buffer | 37 | 25 | 7 | Plasma protein/apolipoprotein C-III (APOC-III) /fibrinogen | Zeolite Nanoparticles for Selective Sorption of Plasma Proteins
Prot0442 | 10 | sphere | 10 | other | 40000 | HP | EMT | 0.12694 | 24000 | -44 | 1 | 30 | zeolite | water | 10 | Neutral | 1 | buffer | 37 | 25 | 7 | Plasma protein/apolipoprotein C-III (APOC-III) /fibrinogen | Zeolite Nanoparticles for Selective Sorption of Plasma Proteins
Prot0443 | 10 | sphere | 10 | other | 80000 | HP | EMT | 0.12694 | 24000 | -44 | 1 | 30 | zeolite | water | 10 | Neutral | 1 | buffer | 37 | 25 | 7 | Plasma protein/apolipoprotein C-III (APOC-III) /fibrinogen | Zeolite Nanoparticles for Selective Sorption of Plasma Proteins
Prot0444 | 10 | sphere | 10 | other | 80000 | HP | EMT | 0.12694 | 24000 | -44 | 1 | 30 | zeolite | water | 10 | Neutral | 1 | buffer | 37 | 25 | 7 | Plasma protein/apolipoprotein C-III (APOC-III) /fibrinogen | Zeolite Nanoparticles for Selective Sorption of Plasma Proteins
Prot0445 | 10 | sphere | 10 | other | 120000 | HP | EMT | 0.12694 | 24000 | -44 | 1 | 30 | zeolite | water | 10 | Neutral | 1 | buffer | 37 | 25 | 7 | Plasma protein/apolipoprotein C-III (APOC-III) /fibrinogen | Zeolite Nanoparticles for Selective Sorption of Plasma Proteins
Prot0446 | 10 | sphere | 10 | other | 120000 | HP | EMT | 0.12694 | 24000 | -44 | 1 | 30 | zeolite | water | 10 | Neutral | 1 | buffer | 37 | 25 | 7 | Plasma protein/apolipoprotein C-III (APOC-III) /fibrinogen | Zeolite Nanoparticles for Selective Sorption of Plasma Proteins
Prot0447 | 10 | sphere | 10 | other | 40000 | HP | EMT | 0.12694 | 24000 | -44 | 1 | 30 | zeolite | water | 100 | Neutral | 1 | buffer | 37 | 25 | 7 | Plasma protein/apolipoprotein C-III (APOC-III) /fibrinogen | Zeolite Nanoparticles for Selective Sorption of Plasma Proteins
Prot0448 | 10 | sphere | 10 | other | 40000 | HP | EMT | 0.12694 | 24000 | -44 | 1 | 30 | zeolite | water | 100 | Neutral | 1 | buffer | 37 | 25 | 7 | Plasma protein/apolipoprotein C-III (APOC-III) /fibrinogen | Zeolite Nanoparticles for Selective Sorption of Plasma Proteins
Prot0449 | 10 | sphere | 10 | other | 80000 | HP | EMT | 0.12694 | 24000 | -44 | 1 | 30 | zeolite | water | 100 | Neutral | 1 | buffer | 37 | 25 | 7 | Plasma protein/apolipoprotein C-III (APOC-III) /fibrinogen | Zeolite Nanoparticles for Selective Sorption of Plasma Proteins
Prot0450 | 10 | sphere | 10 | other | 80000 | HP | EMT | 0.12694 | 24000 | -44 | 1 | 30 | zeolite | water | 100 | Neutral | 1 | buffer | 37 | 25 | 7 | Plasma protein/apolipoprotein C-III (APOC-III) /fibrinogen | Zeolite Nanoparticles for Selective Sorption of Plasma Proteins
Prot0451 | 10 | sphere | 10 | other | 120000 | HP | EMT | 0.12694 | 24000 | -44 | 1 | 30 | zeolite | water | 100 | Neutral | 1 | buffer | 37 | 25 | 7 | Plasma protein/apolipoprotein C-III (APOC-III) /fibrinogen | Zeolite Nanoparticles for Selective Sorption of Plasma Proteins
Prot0452 | 10 | sphere | 10 | other | 120000 | HP | EMT | 0.12694 | 24000 | -44 | 1 | 30 | zeolite | water | 100 | Neutral | 1 | buffer | 37 | 25 | 7 | Plasma protein/apolipoprotein C-III (APOC-III) /fibrinogen | Zeolite Nanoparticles for Selective Sorption of Plasma Proteins
Prot0453 | 10 | sphere | 10 | other | 40000 | HP | Fau | 0.12694 | 24000 | -50 | 1 | 30 | zeolite | water | 10 | Neutral | 1 | buffer | 37 | 25 | 7 | Plasma protein/apolipoprotein C-III (APOC-III) /fibrinogen | Zeolite Nanoparticles for Selective Sorption of Plasma Proteins
Prot0454 | 10 | sphere | 10 | other | 40000 | HP | Fau | 0.12694 | 24000 | -50 | 1 | 30 | zeolite | water | 10 | Neutral | 1 | buffer | 37 | 25 | 7 | Plasma protein/apolipoprotein C-III (APOC-III) /fibrinogen | Zeolite Nanoparticles for Selective Sorption of Plasma Proteins
Prot0455 | 10 | sphere | 10 | other | 80000 | HP | Fau | 0.12694 | 24000 | -50 | 1 | 30 | zeolite | water | 10 | Neutral | 1 | buffer | 37 | 25 | 7 | Plasma protein/apolipoprotein C-III (APOC-III) /fibrinogen | Zeolite Nanoparticles for Selective Sorption of Plasma Proteins
Prot0456 | 10 | sphere | 10 | other | 80000 | HP | Fau | 0.12694 | 24000 | -50 | 1 | 30 | zeolite | water | 10 | Neutral | 1 | buffer | 37 | 25 | 7 | Plasma protein/apolipoprotein C-III (APOC-III) /fibrinogen | Zeolite Nanoparticles for Selective Sorption of Plasma Proteins
Prot0457 | 10 | sphere | 10 | other | 120000 | HP | Fau | 0.12694 | 24000 | -50 | 1 | 30 | zeolite | water | 10 | Neutral | 1 | buffer | 37 | 25 | 7 | Plasma protein/apolipoprotein C-III (APOC-III) /fibrinogen | Zeolite Nanoparticles for Selective Sorption of Plasma Proteins
Prot0458 | 10 | sphere | 10 | other | 120000 | HP | Fau | 0.12694 | 24000 | -50 | 1 | 30 | zeolite | water | 10 | Neutral | 1 | buffer | 37 | 25 | 7 | Plasma protein/apolipoprotein C-III (APOC-III) /fibrinogen | Zeolite Nanoparticles for Selective Sorption of Plasma Proteins
Prot0459 | 10 | sphere | 10 | other | 40000 | HP | Fau | 0.12694 | 24000 | -50 | 1 | 30 | zeolite | water | 100 | Neutral | 1 | buffer | 37 | 25 | 7 | Plasma protein/apolipoprotein C-III (APOC-III) /fibrinogen | Zeolite Nanoparticles for Selective Sorption of Plasma Proteins
Prot0460 | 10 | sphere | 10 | other | 40000 | HP | Fau | 0.12694 | 24000 | -50 | 1 | 30 | zeolite | water | 100 | Neutral | 1 | buffer | 37 | 25 | 7 | Plasma protein/apolipoprotein C-III (APOC-III) /fibrinogen | Zeolite Nanoparticles for Selective Sorption of Plasma Proteins
Prot0461 | 10 | sphere | 10 | other | 80000 | HP | Fau | 0.12694 | 24000 | -50 | 1 | 30 | zeolite | water | 100 | Neutral | 1 | buffer | 37 | 25 | 7 | Plasma protein/apolipoprotein C-III (APOC-III) /fibrinogen | Zeolite Nanoparticles for Selective Sorption of Plasma Proteins
Prot0462 | 10 | sphere | 10 | other | 80000 | HP | Fau | 0.12694 | 24000 | -50 | 1 | 30 | zeolite | water | 100 | Neutral | 1 | buffer | 37 | 25 | 7 | Plasma protein/apolipoprotein C-III (APOC-III) /fibrinogen | Zeolite Nanoparticles for Selective Sorption of Plasma Proteins
Prot0463 | 10 | sphere | 10 | other | 120000 | HP | Fau | 0.12694 | 24000 | -50 | 1 | 30 | zeolite | water | 100 | Neutral | 1 | buffer | 37 | 25 | 7 | Plasma protein/apolipoprotein C-III (APOC-III) /fibrinogen | Zeolite Nanoparticles for Selective Sorption of Plasma Proteins
Prot0464 | 10 | sphere | 10 | other | 120000 | HP | Fau | 0.12694 | 24000 | -50 | 1 | 30 | zeolite | water | 100 | Neutral | 1 | buffer | 37 | 25 | 7 | Plasma protein/apolipoprotein C-III (APOC-III) /fibrinogen | Zeolite Nanoparticles for Selective Sorption of Plasma Proteins
Prot0465 | 200 | sphere | 200 | liposome | 500 | HP | None | 0.12694 | 15000 | 50 | 1 | 10 | DOTAP/DNA | water | 50 | Neutral | 1 | water | 37 | 25 | 7 | Plasma protein | Differential analysis of "protein corona" profile adsorbed onto different nonviral gene delivery systems
Prot0466 | 200 | sphere | 200 | liposome | 500 | HP | None | 0.12694 | 15000 | 50 | 1 | 10 | DOTAP/DNA | water | 50 | Neutral | 1 | water | 37 | 25 | 7 | Plasma protein | Differential analysis of "protein corona" profile adsorbed onto different nonviral gene delivery systems
Prot0467 | 200 | sphere | 200 | liposome | 500 | HP | None | 0.12694 | 15000 | 50 | 1 | 10 | DOTAP/DNA | water | 50 | Neutral | 1 | water | 37 | 25 | 7 | Plasma protein | Differential analysis of "protein corona" profile adsorbed onto different nonviral gene delivery systems
Prot0468 | 100 | sphere | 100 | liposome | 500 | HP | None | 0.12694 | 15000 | 47.5 | 1 | 10 | DOTAP | water | 50 | Neutral | 1 | water | 37 | 25 | 7 | Plasma protein | Differential analysis of "protein corona" profile adsorbed onto different nonviral gene delivery systems
Prot0469 | 100 | sphere | 100 | liposome | 500 | HP | None | 0.12694 | 15000 | 47.5 | 1 | 10 | DOTAP | water | 50 | Neutral | 1 | water | 37 | 25 | 7 | Plasma protein | Differential analysis of "protein corona" profile adsorbed onto different nonviral gene delivery systems
Prot0470 | 100 | sphere | 100 | liposome | 500 | HP | None | 0.12694 | 15000 | 47.5 | 1 | 10 | DOTAP | water | 50 | Neutral | 1 | water | 37 | 25 | 7 | Plasma protein | Differential analysis of "protein corona" profile adsorbed onto different nonviral gene delivery systems
Prot0471 | 102 | sphere | 102 | liposome | 500 | HP | None | 0.243 | 15000 | 54.3 | 1 | 10 | DC-Chol-DOPE | buffer | 50 | Neutral | 1 | buffer | 37 | 25 | 7 | Plasma protein | Do plasma proteins distinguish between liposomes of varying charge density?
Prot0472 | 102 | sphere | 102 | liposome | 500 | HP | None | 0.243 | 15000 | 54.3 | 1 | 10 | DC-Chol-DOPE | buffer | 50 | Neutral | 1 | buffer | 37 | 25 | 7 | Plasma protein | Do plasma proteins distinguish between liposomes of varying charge density?
Prot0473 | 102 | sphere | 102 | liposome | 500 | HP | None | 0.243 | 15000 | 54.3 | 1 | 10 | DC-Chol-DOPE | buffer | 50 | Neutral | 1 | buffer | 37 | 25 | 7 | Plasma protein | Do plasma proteins distinguish between liposomes of varying charge density?
Prot0474 | 109 | sphere | 109 | liposome | 500 | HP | None | 0.212 | 15000 | 56.3 | 1 | 10 | DC-Chol-DOPE | buffer | 50 | Neutral | 1 | buffer | 37 | 25 | 7 | Plasma protein | Do plasma proteins distinguish between liposomes of varying charge density?
Prot0475 | 109 | sphere | 109 | liposome | 500 | HP | None | 0.212 | 15000 | 56.3 | 1 | 10 | DC-Chol-DOPE | buffer | 50 | Neutral | 1 | buffer | 37 | 25 | 7 | Plasma protein | Do plasma proteins distinguish between liposomes of varying charge density?
Prot0476 | 109 | sphere | 109 | liposome | 500 | HP | None | 0.212 | 15000 | 56.3 | 1 | 10 | DC-Chol-DOPE | buffer | 50 | Neutral | 1 | buffer | 37 | 25 | 7 | Plasma protein | Do plasma proteins distinguish between liposomes of varying charge density?
Prot0477 | 105 | sphere | 105 | liposome | 500 | HP | None | 0.239 | 15000 | 60.5 | 1 | 10 | DC-Chol-DOPE | buffer | 50 | Neutral | 1 | buffer | 37 | 25 | 7 | Plasma protein | Do plasma proteins distinguish between liposomes of varying charge density?
Prot0478 | 105 | sphere | 105 | liposome | 500 | HP | None | 0.239 | 15000 | 60.5 | 1 | 10 | DC-Chol-DOPE | buffer | 50 | Neutral | 1 | buffer | 37 | 25 | 7 | Plasma protein | Do plasma proteins distinguish between liposomes of varying charge density?
Prot0479 | 105 | sphere | 105 | liposome | 500 | HP | None | 0.239 | 15000 | 60.5 | 1 | 10 | DC-Chol-DOPE | buffer | 50 | Neutral | 1 | buffer | 37 | 25 | 7 | Plasma protein | Do plasma proteins distinguish between liposomes of varying charge density?
Prot0480 | 83.5 | sphere | 83.5 | liposome | 500 | HP | None | 0.293 | 15000 | 50.5 | 1 | 10 | DOTAP-Chol | buffer | 50 | Neutral | 1 | buffer | 37 | 25 | 7.4 | Fibrin/carrier protein | Effect of DOPE and cholesterol on the protein adsorption onto lipid nanoparticles
Prot0481 | 90.8 | sphere | 90.8 | liposome | 500 | HP | None | 0.225 | 15000 | 51.2 | 1 | 10 | DOTAP-DOPE | buffer | 50 | Neutral | 1 | buffer | 37 | 25 | 7.4 | Fibrin/carrier protein | Effect of DOPE and cholesterol on the protein adsorption onto lipid nanoparticles
Prot0482 | 78.8 | sphere | 78.8 | liposome | 500 | HP | None | 0.205 | 15000 | 55.7 | 1 | 10 | DOTAP | buffer | 50 | Neutral | 1 | buffer | 37 | 25 | 7.4 | Fibrin/carrier protein | Effect of DOPE and cholesterol on the protein adsorption onto lipid nanoparticles
Prot0483 | 103.2 | sphere | 103.2 | liposome | 500 | HP | PEG | 0.12694 | 14000 | 11.3 | 1 | 15 | DOTAP-DOPC-DC-Chol-DOPE/DOPE-PEG | water | 50 | Neutral | 1 | buffer | 37 | 25 | 7 | Apolipoproteins | Effect of polyethyleneglycol (PEG) chain length on the bio-nano- interactions between PEGylated lipid nanoparticles and biological fluids: From nanostructure to uptake in cancer cells
Prot0484 | 118.7 | sphere | 118.7 | liposome | 500 | HP | PEG | 0.12694 | 14000 | 15.5 | 1 | 15 | DOTAP-DOPC-DC-Chol-DOPE/DOPE-PEG | water | 50 | Neutral | 1 | buffer | 37 | 25 | 7 | Apolipoproteins | Effect of polyethyleneglycol (PEG) chain length on the bio-nano- interactions between PEGylated lipid nanoparticles and biological fluids: From nanostructure to uptake in cancer cells
Prot0485 | 116.9 | sphere | 116.9 | liposome | 500 | HP | PEG | 0.12694 | 14000 | 18.3 | 1 | 15 | DOTAP-DOPC-DC-Chol-DOPE/DOPE-PEG | water | 50 | Neutral | 1 | buffer | 37 | 25 | 7 | Apolipoproteins | Effect of polyethyleneglycol (PEG) chain length on the bio-nano- interactions between PEGylated lipid nanoparticles and biological fluids: From nanostructure to uptake in cancer cells
Prot0486 | 86 | sphere | 86 | liposome | 500 | HP | None | 0.12694 | 14000 | 27.4 | 1 | 15 | DOTAP-DOPC-DC-Chol-DOPE | water | 50 | Neutral | 1 | buffer | 37 | 25 | 7 | Apolipoproteins | Effect of polyethyleneglycol (PEG) chain length on the bio-nano- interactions between PEGylated lipid nanoparticles and biological fluids: From nanostructure to uptake in cancer cells
Prot0487 | 127.27 | sphere | 104.76 | liposome | 90 | RP | None | 0.17 | 9000 | -27.87 | 1 | 20 | HSPC-Chol | plasma | 82 | Neutral | 0.16667 | water | 37 | 25 | 7.4 | Plasma protein | In Vivo Biomolecule Corona around Blood-Circulating, Clinically Used and Antibody-Targeted Lipid Bilayer Nanoscale Vesicles
Prot0488 | 127.27 | sphere | 104.76 | liposome | 5 | RP | None | 0.17 | 9000 | -27.87 | 8 | 20 | HSPC-Chol | plasma | 100 | Neutral | 0.16667 | water | 37 | 25 | 7.4 | Plasma protein | In Vivo Biomolecule Corona around Blood-Circulating, Clinically Used and Antibody-Targeted Lipid Bilayer Nanoscale Vesicles
Prot0489 | 121.82 | sphere | 100.98 | liposome | 90 | RP | PEG | 0.15 | 9000 | -30.37 | 1 | 20 | HSPC-Chol-DSPE-PEG20000 | plasma | 82 | Neutral | 0.16667 | water | 37 | 25 | 7.4 | Plasma protein | In Vivo Biomolecule Corona around Blood-Circulating, Clinically Used and Antibody-Targeted Lipid Bilayer Nanoscale Vesicles
Prot0490 | 121.82 | sphere | 100.98 | liposome | 5 | RP | PEG | 0.15 | 9000 | -30.37 | 9 | 20 | HSPC-Chol-DSPE-PEG20000 | plasma | 100 | Neutral | 0.16667 | water | 37 | 25 | 7.4 | Plasma protein | In Vivo Biomolecule Corona around Blood-Circulating, Clinically Used and Antibody-Targeted Lipid Bilayer Nanoscale Vesicles
Prot0491 | 110.91 | sphere | 103.86 | liposome | 90 | RP | None | 0.2 | 9000 | -32.1 | 1 | 20 | HSPC-Chol | plasma | 82 | Neutral | 0.16667 | water | 37 | 25 | 7.4 | Plasma protein | In Vivo Biomolecule Corona around Blood-Circulating, Clinically Used and Antibody-Targeted Lipid Bilayer Nanoscale Vesicles
Prot0492 | 110.91 | sphere | 103.86 | liposome | 5 | RP | None | 0.2 | 9000 | -32.1 | 10 | 20 | HSPC-Chol | plasma | 100 | Neutral | 0.16667 | water | 37 | 25 | 7.4 | Plasma protein | In Vivo Biomolecule Corona around Blood-Circulating, Clinically Used and Antibody-Targeted Lipid Bilayer Nanoscale Vesicles
Prot0493 | 110.91 | sphere | 120.83 | liposome | 90 | RP | None | 0.2 | 9000 | -36.23 | 1 | 20 | HSPC-Chol | plasma | 82 | Neutral | 0.16667 | water | 37 | 25 | 7.4 | Plasma protein | In Vivo Biomolecule Corona around Blood-Circulating, Clinically Used and Antibody-Targeted Lipid Bilayer Nanoscale Vesicles
Prot0494 | 110.91 | sphere | 120.83 | liposome | 5 | RP | None | 0.2 | 9000 | -36.23 | 7 | 20 | HSPC-Chol | plasma | 100 | Neutral | 0.16667 | water | 37 | 25 | 7.4 | Plasma protein | In Vivo Biomolecule Corona around Blood-Circulating, Clinically Used and Antibody-Targeted Lipid Bilayer Nanoscale Vesicles
Prot0495 | 127.27 | sphere | 119.2 | liposome | 90 | RP | None | 0.17 | 9000 | -36.54 | 1 | 20 | HSPC-Chol | plasma | 82 | Neutral | 0.16667 | water | 37 | 25 | 7.4 | Plasma protein | In Vivo Biomolecule Corona around Blood-Circulating, Clinically Used and Antibody-Targeted Lipid Bilayer Nanoscale Vesicles
Prot0496 | 127.27 | sphere | 119.2 | liposome | 5 | RP | None | 0.17 | 9000 | -36.54 | 5 | 20 | HSPC-Chol | plasma | 100 | Neutral | 0.16667 | water | 37 | 25 | 7.4 | Plasma protein | In Vivo Biomolecule Corona around Blood-Circulating, Clinically Used and Antibody-Targeted Lipid Bilayer Nanoscale Vesicles
Prot0497 | 121.82 | sphere | 113.97 | liposome | 90 | RP | PEG | 0.18 | 9000 | -37.51 | 1 | 20 | HSPC-Chol-DSPE-PEG20000 | plasma | 82 | Neutral | 0.16667 | water | 37 | 25 | 7.4 | Plasma protein | In Vivo Biomolecule Corona around Blood-Circulating, Clinically Used and Antibody-Targeted Lipid Bilayer Nanoscale Vesicles
Prot0498 | 121.82 | sphere | 113.97 | liposome | 5 | RP | PEG | 0.18 | 9000 | -37.51 | 6 | 20 | HSPC-Chol-DSPE-PEG20000 | plasma | 100 | Neutral | 0.16667 | water | 37 | 25 | 7.4 | Plasma protein | In Vivo Biomolecule Corona around Blood-Circulating, Clinically Used and Antibody-Targeted Lipid Bilayer Nanoscale Vesicles
Prot0499 | 185 | sphere | 266 | liposome | 500 | RP | None | 0.373 | 1800 | -20.5 | 1 | 10 | HSPC-DSPG-Chol | plasma | 95.23 | Neutral | 0.16667 | water | 37 | 4 | 7.4 | Plasma protein | In vivo protein corona patterns of lipid nanoparticles
Prot0500 | 185 | sphere | 266 | liposome | 500 | RP | None | 0.373 | 1800 | -20.5 | 1 | 10 | HSPC-DSPG-Chol | plasma | 100 | Neutral | 0.16667 | water | 37 | 4 | 7.4 | Plasma protein | In vivo protein corona patterns of lipid nanoparticles
Prot0501 | 185 | sphere | 334 | liposome | 500 | RP | None | 0.312 | 1800 | -26.1 | 1 | 10 | HSPC-DSPG-Chol | plasma | 95.23 | Neutral | 0.16667 | water | 37 | 4 | 7.4 | Plasma protein | In vivo protein corona patterns of lipid nanoparticles
Prot0502 | 185 | sphere | 334 | liposome | 500 | RP | None | 0.312 | 1800 | -26.1 | 1 | 10 | HSPC-DSPG-Chol | plasma | 100 | Neutral | 0.16667 | water | 37 | 4 | 7.4 | Plasma protein | In vivo protein corona patterns of lipid nanoparticles
Prot0503 | 139 | sphere | 205 | liposome | 500 | FBS | None | 0.12694 | 14000 | -24 | 1 | 10 | DOTAP:DOPC:DC-Chol:DOPE | plasma | 50 | Neutral | 0.083333 | buffer | 25 | 25 | 7.4 | Serum protein | Influence of dynamic flow environment on nanoparticle-protein corona: From protein patterns to uptake in cancer cells
Prot0504 | 139 | sphere | 230 | liposome | 500 | FBS | None | 0.12694 | 14000 | -24 | 1 | 10 | DOTAP:DOPC:DC-Chol:DOPE | plasma | 50 | Neutral | 0.083333 | buffer | 25 | 25 | 7.4 | Serum protein | Influence of dynamic flow environment on nanoparticle-protein corona: From protein patterns to uptake in cancer cells
Prot0505 | 131 | sphere | 150 | liposome | 500 | FBS | PEG | 0.12694 | 14000 | -25 | 1 | 10 | DOTAP:DOPC:DC-Chol:DOPE-PEG | plasma | 50 | Neutral | 0.083333 | buffer | 25 | 25 | 7.4 | Serum protein | Influence of dynamic flow environment on nanoparticle-protein corona: From protein patterns to uptake in cancer cells
Prot0506 | 131 | sphere | 163 | liposome | 500 | FBS | PEG | 0.12694 | 14000 | -25 | 1 | 10 | DOTAP:DOPC:DC-Chol:DOPE-PEG | plasma | 50 | Neutral | 0.083333 | buffer | 25 | 25 | 7.4 | Serum protein | Influence of dynamic flow environment on nanoparticle-protein corona: From protein patterns to uptake in cancer cells
Prot0507 | 139 | sphere | 205 | liposome | 500 | FBS | None | 0.12694 | 14000 | -26 | 1 | 10 | DOTAP:DOPC:DC-Chol:DOPE | plasma | 50 | Neutral | 1.5 | buffer | 25 | 25 | 7.4 | Serum protein | Influence of dynamic flow environment on nanoparticle-protein corona: From protein patterns to uptake in cancer cells
Prot0508 | 139 | sphere | 230 | liposome | 500 | FBS | None | 0.12694 | 14000 | -26 | 1 | 10 | DOTAP:DOPC:DC-Chol:DOPE | plasma | 50 | Neutral | 1.5 | buffer | 25 | 25 | 7.4 | Serum protein | Influence of dynamic flow environment on nanoparticle-protein corona: From protein patterns to uptake in cancer cells
Prot0509 | 131 | sphere | 150 | liposome | 500 | FBS | PEG | 0.12694 | 14000 | -28 | 1 | 10 | DOTAP:DOPC:DC-Chol:DOPE-PEG | plasma | 50 | Neutral | 1.5 | buffer | 25 | 25 | 7.4 | Serum protein | Influence of dynamic flow environment on nanoparticle-protein corona: From protein patterns to uptake in cancer cells
Prot0510 | 131 | sphere | 163 | liposome | 500 | FBS | PEG | 0.12694 | 14000 | -28 | 1 | 10 | DOTAP:DOPC:DC-Chol:DOPE-PEG | plasma | 50 | Neutral | 1.5 | buffer | 25 | 25 | 7.4 | Serum protein | Influence of dynamic flow environment on nanoparticle-protein corona: From protein patterns to uptake in cancer cells
Prot0511 | 83.5 | sphere | 83.5 | liposome | 500 | HP | None | 0.12694 | 14000 | 50.5 | 1 | 15 | DOTAP-Chol | buffer | 50 | Neutral | 1 | buffer | 37 | 25 | 7.4 | Plasma protein | Lipid composition: a "key factor" for the rational manipulation of the liposome-protein corona by liposome design
Prot0512 | 90.8 | sphere | 90.8 | liposome | 500 | HP | None | 0.12694 | 14000 | 51.2 | 1 | 15 | DOTAP-DOPE | buffer | 50 | Neutral | 1 | buffer | 37 | 25 | 7.4 | Plasma protein | Lipid composition: a "key factor" for the rational manipulation of the liposome-protein corona by liposome design
Prot0513 | 85.6 | sphere | 85.6 | liposome | 500 | HP | None | 0.12694 | 14000 | 55.6 | 1 | 15 | Chol-DC | buffer | 50 | Neutral | 1 | buffer | 37 | 25 | 7.4 | Plasma protein | Lipid composition: a "key factor" for the rational manipulation of the liposome-protein corona by liposome design
Prot0514 | 78.8 | sphere | 78.8 | liposome | 500 | HP | None | 0.12694 | 14000 | 55.7 | 1 | 15 | DOTAP | buffer | 50 | Neutral | 1 | buffer | 37 | 25 | 7.4 | Plasma protein | Lipid composition: a "key factor" for the rational manipulation of the liposome-protein corona by liposome design
Prot0515 | 119.2 | sphere | 119.2 | liposome | 500 | HP | None | 0.12694 | 14000 | 56.3 | 1 | 15 | DC-Chol-DOPE | buffer | 50 | Neutral | 1 | buffer | 37 | 25 | 7.4 | Plasma protein | Lipid composition: a "key factor" for the rational manipulation of the liposome-protein corona by liposome design
Prot0516 | 99.6 | sphere | 99.6 | liposome | 500 | HP | None | 0.12694 | 14000 | 59.2 | 1 | 15 | Chol-DC | buffer | 50 | Neutral | 1 | buffer | 37 | 25 | 7.4 | Plasma protein | Lipid composition: a "key factor" for the rational manipulation of the liposome-protein corona by liposome design
Prot0517 | 156.5 | sphere | 156.5 | liposome | 500 | HP | None | 0.12694 | 14000 | -1.5 | 1 | 15 | DOTAP | plasma | 50 | Neutral | 1 | buffer | 37 | 25 | 7.4 | Plasma protein | Lipid composition: a "key factor" for the rational manipulation of the liposome-protein corona by liposome design
Prot0518 | 220 | sphere | 220 | liposome | 500 | HP | None | 0.12694 | 14000 | -10.6 | 1 | 15 | Chol-DC | plasma | 50 | Neutral | 1 | buffer | 37 | 25 | 7.4 | Plasma protein | Lipid composition: a "key factor" for the rational manipulation of the liposome-protein corona by liposome design
Prot0519 | 210 | sphere | 210 | liposome | 500 | HP | None | 0.12694 | 14000 | -11.2 | 1 | 15 | Chol-DC | plasma | 50 | Neutral | 1 | buffer | 37 | 25 | 7.4 | Plasma protein | Lipid composition: a "key factor" for the rational manipulation of the liposome-protein corona by liposome design
Prot0520 | 250 | sphere | 250 | liposome | 500 | HP | None | 0.12694 | 14000 | -11.4 | 1 | 15 | DC-Chol-DOPE | plasma | 50 | Neutral | 1 | buffer | 37 | 25 | 7.4 | Plasma protein | Lipid composition: a "key factor" for the rational manipulation of the liposome-protein corona by liposome design
Prot0521 | 178.1 | sphere | 178.1 | liposome | 500 | HP | None | 0.12694 | 14000 | -2.1 | 1 | 15 | DOTAP-DOPE | plasma | 50 | Neutral | 1 | buffer | 37 | 25 | 7.4 | Plasma protein | Lipid composition: a "key factor" for the rational manipulation of the liposome-protein corona by liposome design
Prot0522 | 187.4 | sphere | 187.4 | liposome | 500 | HP | None | 0.12694 | 14000 | -2.4 | 1 | 15 | DOTAP-Chol | plasma | 50 | Neutral | 1 | buffer | 37 | 25 | 7.4 | Plasma protein | Lipid composition: a "key factor" for the rational manipulation of the liposome-protein corona by liposome design
Prot0523 | 152.85 | sphere | 152.85 | liposome | 500 | HP | PEG | 0.12694 | 14000 | -13.74 | 1 | 15 | DOTAP | plasma | 50 | Neutral | 1 | buffer | 37 | 25 | 7.4 | Plasma protein(HP MP) | The liposome-protein corona in mice and humans and its implications for in vivo delivery
Prot0524 | 208 | sphere | 208 | liposome | 500 | HP | None | 0.12694 | 14000 | -15.7 | 1 | 15 | DOTAP-DSPC-Chol | plasma | 50 | Neutral | 1 | buffer | 37 | 25 | 7.4 | Plasma protein(HP MP) | The liposome-protein corona in mice and humans and its implications for in vivo delivery
Prot0525 | 258.54 | sphere | 258.54 | liposome | 500 | RP | PEG | 0.12694 | 14000 | -19.64 | 1 | 15 | DOTAP | plasma | 50 | Neutral | 1 | buffer | 37 | 25 | 7.4 | Plasma protein(HP MP) | The liposome-protein corona in mice and humans and its implications for in vivo delivery
Prot0526 | 164.8 | sphere | 164.8 | liposome | 500 | RP | None | 0.12694 | 14000 | -42.03 | 1 | 15 | DOTAP-DSPC-Chol | plasma | 50 | Neutral | 1 | buffer | 37 | 25 | 7.4 | Plasma protein(HP MP) | The liposome-protein corona in mice and humans and its implications for in vivo delivery
Prot0527 | 103.2 | sphere | 103.2 | liposome | 500 | HP | PEG | 0.09 | 14000 | 9.9 | 1 | 15 | DOTAP-DC-Chol | buffer | 50 | Neutral | 1 | water | 37 | 4 | 7.4 | Serum protein | Nanoparticles-cell association predicted by protein corona fingerprints
Prot0528 | 123 | sphere | 123 | liposome | 500 | HP | PEG | 0.12 | 14000 | 17.9 | 1 | 15 | DOTAP-DC-Chol | buffer | 50 | Neutral | 1 | water | 37 | 4 | 7.4 | Serum protein | Nanoparticles-cell association predicted by protein corona fingerprints
Prot0529 | 114 | sphere | 114 | liposome | 500 | HP | PEG | 0.08 | 14000 | 18.1 | 1 | 15 | DOTAP-DC-Chol | buffer | 50 | Neutral | 1 | water | 37 | 4 | 7.4 | Serum protein | Nanoparticles-cell association predicted by protein corona fingerprints
Prot0530 | 131 | sphere | 131 | liposome | 500 | HP | None | 0.1 | 14000 | 26.1 | 1 | 15 | DOTAP-DC-Chol | buffer | 50 | Neutral | 1 | water | 37 | 4 | 7.4 | Serum protein | Nanoparticles-cell association predicted by protein corona fingerprints
Prot0531 | 135 | sphere | 135 | liposome | 500 | HP | None | 0.14 | 14000 | 30.1 | 1 | 15 | DOTAP-DC-Chol | buffer | 50 | Neutral | 1 | water | 37 | 4 | 7.4 | Serum protein | Nanoparticles-cell association predicted by protein corona fingerprints
Prot0532 | 144 | sphere | 144 | liposome | 500 | HP | None | 0.09 | 14000 | 30.2 | 1 | 15 | DOTAP-DC-Chol | buffer | 50 | Neutral | 1 | water | 37 | 4 | 7.4 | Serum protein | Nanoparticles-cell association predicted by protein corona fingerprints
Prot0533 | 254.6 | sphere | 254.6 | liposome | 500 | HP | None | 0.12 | 14000 | 33.1 | 1 | 15 | DOTAP-DC-Chol | buffer | 50 | Neutral | 1 | water | 37 | 4 | 7.4 | Serum protein | Nanoparticles-cell association predicted by protein corona fingerprints
Prot0534 | 108 | sphere | 108 | liposome | 500 | HP | None | 0.14 | 14000 | 34.5 | 1 | 15 | DOTAP-DC-Chol | buffer | 50 | Neutral | 1 | water | 37 | 4 | 7.4 | Serum protein | Nanoparticles-cell association predicted by protein corona fingerprints
Prot0535 | 193.4 | sphere | 193.4 | liposome | 500 | HP | None | 0.13 | 14000 | 42.1 | 1 | 15 | DOTAP-DC-Chol | buffer | 50 | Neutral | 1 | water | 37 | 4 | 7.4 | Serum protein | Nanoparticles-cell association predicted by protein corona fingerprints
Prot0536 | 125 | sphere | 125 | liposome | 500 | HP | None | 0.18 | 14000 | 46.2 | 1 | 15 | DOTAP-DC-Chol | buffer | 50 | Neutral | 1 | water | 37 | 4 | 7.4 | Serum protein | Nanoparticles-cell association predicted by protein corona fingerprints
Prot0537 | 128 | sphere | 128 | liposome | 500 | HP | None | 0.11 | 14000 | 47.4 | 1 | 15 | DOTAP-DC-Chol | buffer | 50 | Neutral | 1 | water | 37 | 4 | 7.4 | Serum protein | Nanoparticles-cell association predicted by protein corona fingerprints
Prot0538 | 157 | sphere | 157 | liposome | 500 | HP | None | 0.17 | 14000 | 58.2 | 1 | 15 | DOTAP-DC-Chol | buffer | 50 | Neutral | 1 | water | 37 | 4 | 7.4 | Serum protein | Nanoparticles-cell association predicted by protein corona fingerprints
Prot0539 | 115 | sphere | 115 | liposome | 500 | HP | PEG | 0.13 | 14000 | -13.2 | 1 | 15 | DOTAP-DC-Chol | plasma | 50 | Neutral | 1 | water | 37 | 4 | 7.4 | Serum protein | Nanoparticles-cell association predicted by protein corona fingerprints
Prot0540 | 137 | sphere | 137 | liposome | 500 | HP | PEG | 0.16 | 14000 | -13.9 | 1 | 15 | DOTAP-DC-Chol | plasma | 50 | Neutral | 1 | water | 37 | 4 | 7.4 | Serum protein | Nanoparticles-cell association predicted by protein corona fingerprints
Prot0541 | 126 | sphere | 126 | liposome | 500 | HP | None | 0.11 | 14000 | -14.2 | 1 | 15 | DOPG-DOPA | buffer | 50 | Neutral | 1 | water | 37 | 4 | 7.4 | Serum protein | Nanoparticles-cell association predicted by protein corona fingerprints
Prot0542 | 329 | sphere | 329 | liposome | 500 | HP | None | 0.15 | 14000 | -15.4 | 1 | 15 | DOTAP-DC-Chol | plasma | 50 | Neutral | 1 | water | 37 | 4 | 7.4 | Serum protein | Nanoparticles-cell association predicted by protein corona fingerprints
Prot0543 | 216 | sphere | 216 | liposome | 500 | HP | None | 0.22 | 14000 | -17.9 | 1 | 15 | DOTAP-DC-Chol | plasma | 50 | Neutral | 1 | water | 37 | 4 | 7.4 | Serum protein | Nanoparticles-cell association predicted by protein corona fingerprints
Prot0544 | 152 | sphere | 152 | liposome | 500 | HP | None | 0.15 | 14000 | -18.2 | 1 | 15 | DOPG-DOPA | plasma | 50 | Neutral | 1 | water | 37 | 4 | 7.4 | Serum protein | Nanoparticles-cell association predicted by protein corona fingerprints
Prot0545 | 259 | sphere | 259 | liposome | 500 | HP | None | 0.12 | 14000 | -19.3 | 1 | 15 | DOTAP-DC-Chol | plasma | 50 | Neutral | 1 | water | 37 | 4 | 7.4 | Serum protein | Nanoparticles-cell association predicted by protein corona fingerprints
Prot0546 | 236 | sphere | 236 | liposome | 500 | HP | None | 0.19 | 14000 | -19.3 | 1 | 15 | DOTAP-DC-Chol | plasma | 50 | Neutral | 1 | water | 37 | 4 | 7.4 | Serum protein | Nanoparticles-cell association predicted by protein corona fingerprints
Prot0547 | 207 | sphere | 207 | liposome | 500 | HP | None | 0.21 | 14000 | -20.4 | 1 | 15 | DOTAP-DC-Chol | plasma | 50 | Neutral | 1 | water | 37 | 4 | 7.4 | Serum protein | Nanoparticles-cell association predicted by protein corona fingerprints
Prot0548 | 301 | sphere | 301 | liposome | 500 | HP | None | 0.15 | 14000 | -22.1 | 1 | 15 | DOPC-DOPE-PEG-DSPC-DPPC | plasma | 50 | Neutral | 1 | water | 37 | 4 | 7.4 | Serum protein | Nanoparticles-cell association predicted by protein corona fingerprints
Prot0549 | 150 | sphere | 150 | liposome | 500 | HP | None | 0.15 | 14000 | -23 | 1 | 15 | DOTAP-DC-Chol | plasma | 50 | Neutral | 1 | water | 37 | 4 | 7.4 | Serum protein | Nanoparticles-cell association predicted by protein corona fingerprints
Prot0550 | 169 | sphere | 169 | liposome | 500 | HP | PEG | 0.17 | 14000 | -24.5 | 1 | 15 | DOTAP-DC-Chol | plasma | 50 | Neutral | 1 | water | 37 | 4 | 7.4 | Serum protein | Nanoparticles-cell association predicted by protein corona fingerprints
Prot0551 | 182 | sphere | 182 | liposome | 500 | HP | None | 0.16 | 14000 | -25.5 | 1 | 15 | DOTAP-DC-Chol | plasma | 50 | Neutral | 1 | water | 37 | 4 | 7.4 | Serum protein | Nanoparticles-cell association predicted by protein corona fingerprints
Prot0552 | 136 | sphere | 136 | liposome | 500 | HP | None | 0.1 | 14000 | -26.6 | 1 | 15 | DOPG-DOPA | buffer | 50 | Neutral | 1 | water | 37 | 4 | 7.4 | Serum protein | Nanoparticles-cell association predicted by protein corona fingerprints
Prot0553 | 211 | sphere | 211 | liposome | 500 | HP | None | 0.23 | 14000 | -28.5 | 1 | 15 | DOTAP-DC-Chol | plasma | 50 | Neutral | 1 | water | 37 | 4 | 7.4 | Serum protein | Nanoparticles-cell association predicted by protein corona fingerprints
Prot0554 | 171 | sphere | 171 | liposome | 500 | HP | None | 0.13 | 14000 | -28.6 | 1 | 15 | DOPG-DOPA | plasma | 50 | Neutral | 1 | water | 37 | 4 | 7.4 | Serum protein | Nanoparticles-cell association predicted by protein corona fingerprints
Prot0555 | 178 | sphere | 178 | liposome | 500 | HP | None | 0.14 | 14000 | -29.3 | 1 | 15 | DOTAP-DC-Chol | plasma | 50 | Neutral | 1 | water | 37 | 4 | 7.4 | Serum protein | Nanoparticles-cell association predicted by protein corona fingerprints
Prot0556 | 191 | sphere | 191 | liposome | 500 | HP | None | 0.11 | 14000 | -8.4 | 1 | 15 | DOPC-DOPE-PEG-DSPC-DPPC | buffer | 50 | Neutral | 1 | water | 37 | 4 | 7.4 | Serum protein | Nanoparticles-cell association predicted by protein corona fingerprints
Prot0557 | 60 | sphere | 60 | liposome | 500 | HP | PEG | 0.12694 | 84000 | 58.4 | 1 | 30 | DOTAP/DOPC/DC-Chol/DOPE/DOPE-PEG2k | buffer | 50 | Neutral | 1 | water | 37 | 4 | 7.4 | Plasma protein | A proteomics-based methodology to investigate the protein corona effect for targeted drug delivery
Prot0558 | 223.5 | sphere | 223.5 | liposome | 1000 | HP | None | 0.12694 | 15000 | 49.5 | 1 | 10 | DOTAP/DNA | buffer | 10 | Neutral | 1 | buffer | 37 | 25 | 7.4 | Serum protein | Selective targeting capability acquired with a protein corona adsorbed on the surface of 1,2-dioleoyl-3-trimethylammonium propane/dna nanoparticles
Prot0559 | 223.5 | sphere | 223.5 | liposome | 1000 | HP | None | 0.12694 | 15000 | 49.5 | 1 | 10 | DOTAP/DNA | buffer | 50 | Neutral | 1 | buffer | 37 | 25 | 7.4 | Serum protein | Selective targeting capability acquired with a protein corona adsorbed on the surface of 1,2-dioleoyl-3-trimethylammonium propane/dna nanoparticles
Prot0560 | 287.7 | sphere | 287.7 | liposome | 1000 | HP | None | 0.12694 | 15000 | -7.6 | 1 | 10 | DOTAP/DNA | plasma | 10 | Neutral | 1 | buffer | 37 | 25 | 7.4 | Serum protein | Selective targeting capability acquired with a protein corona adsorbed on the surface of 1,2-dioleoyl-3-trimethylammonium propane/dna nanoparticles
Prot0561 | 287.7 | sphere | 287.7 | liposome | 1000 | HP | None | 0.12694 | 15000 | -7.6 | 1 | 10 | DOTAP/DNA | plasma | 50 | Neutral | 1 | buffer | 37 | 25 | 7.4 | Serum protein | Selective targeting capability acquired with a protein corona adsorbed on the surface of 1,2-dioleoyl-3-trimethylammonium propane/dna nanoparticles
Prot0562 | 246.3 | sphere | 246.3 | liposome | 500 | RP | None | 0.12694 | 18000 | 34 | 1 | 15 | DOTAP-Chol-DPPC | buffer | 50 | Neutral | 1 | buffer | 37 | 25 | 7.4 | Plasma protein | Surface chemistry and serum type both determine the nanoparticle-protein corona
Prot0563 | 246.3 | sphere | 246.3 | liposome | 500 | HP | None | 0.12694 | 18000 | 34 | 1 | 15 | DOTAP-Chol-DPPC | buffer | 50 | Neutral | 1 | buffer | 37 | 25 | 7.4 | Plasma protein | Surface chemistry and serum type both determine the nanoparticle-protein corona
Prot0564 | 421.8 | sphere | 421.8 | liposome | 500 | RP | None | 0.12694 | 18000 | 37.1 | 1 | 15 | DOTAP-Chol-DSPC | buffer | 50 | Neutral | 1 | buffer | 37 | 25 | 7.4 | Plasma protein | Surface chemistry and serum type both determine the nanoparticle-protein corona
Prot0565 | 421.8 | sphere | 421.8 | liposome | 500 | HP | None | 0.12694 | 18000 | 37.1 | 1 | 15 | DOTAP-Chol-DSPC | buffer | 50 | Neutral | 1 | buffer | 37 | 25 | 7.4 | Plasma protein | Surface chemistry and serum type both determine the nanoparticle-protein corona
Prot0566 | 203 | sphere | 203 | liposome | 500 | RP | None | 0.12694 | 18000 | 40.8 | 1 | 15 | Shingosine-Chol-DSPC | buffer | 50 | Cationic | 1 | buffer | 37 | 25 | 7.4 | Plasma protein | Surface chemistry and serum type both determine the nanoparticle-protein corona
Prot0567 | 203 | sphere | 203 | liposome | 500 | HP | None | 0.12694 | 18000 | 40.8 | 1 | 15 | Shingosine-Chol-DSPC | buffer | 50 | Cationic | 1 | buffer | 37 | 25 | 7.4 | Plasma protein | Surface chemistry and serum type both determine the nanoparticle-protein corona
Prot0568 | 244.3 | sphere | 244.3 | liposome | 500 | RP | None | 0.12694 | 18000 | 45.7 | 1 | 15 | DOTAP-Chol-PC | buffer | 50 | Neutral | 1 | buffer | 37 | 25 | 7.4 | Plasma protein | Surface chemistry and serum type both determine the nanoparticle-protein corona
Prot0569 | 244.3 | sphere | 244.3 | liposome | 500 | HP | None | 0.12694 | 18000 | 45.7 | 1 | 15 | DOTAP-Chol-PC | buffer | 50 | Neutral | 1 | buffer | 37 | 25 | 7.4 | Plasma protein | Surface chemistry and serum type both determine the nanoparticle-protein corona
Prot0570 | 248.8 | sphere | 248.8 | liposome | 500 | RP | None | 0.12694 | 18000 | -10.9 | 1 | 15 | Chol-PC | buffer | 50 | Anionic | 1 | buffer | 37 | 25 | 7.4 | Plasma protein | Surface chemistry and serum type both determine the nanoparticle-protein corona
Prot0571 | 248.8 | sphere | 248.8 | liposome | 500 | HP | None | 0.12694 | 18000 | -10.9 | 1 | 15 | Chol-PC | buffer | 50 | Anionic | 1 | buffer | 37 | 25 | 7.4 | Plasma protein | Surface chemistry and serum type both determine the nanoparticle-protein corona
Prot0572 | 130 | sphere | 130 | liposome | 500 | HP | None | 0.2 | 14000 | 55 | 1 | 15 | DC-Chol-DOPE | water | 50 | Neutral | 0.016667 | buffer | 37 | 25 | 7 | apolipoproteins (Apo A-I, Apo C-II, Apo D, and Apo E are the most enriched) | Time evolution of nanoparticle-protein corona in human plasma: Relevance for targeted drug delivery
Prot0573 | 130 | sphere | 130 | liposome | 500 | HP | None | 0.2 | 14000 | 55 | 1 | 15 | DC-Chol-DOPE | water | 50 | Neutral | 0.5 | buffer | 37 | 25 | 7 | apolipoproteins (Apo A-I, Apo C-II, Apo D, and Apo E are the most enriched) | Time evolution of nanoparticle-protein corona in human plasma: Relevance for targeted drug delivery
Prot0574 | 130 | sphere | 130 | liposome | 500 | HP | None | 0.2 | 14000 | 55 | 1 | 15 | DC-Chol-DOPE | water | 50 | Neutral | 1 | buffer | 37 | 25 | 7 | apolipoproteins (Apo A-I, Apo C-II, Apo D, and Apo E are the most enriched) | Time evolution of nanoparticle-protein corona in human plasma: Relevance for targeted drug delivery
Prot0575 | 87 | sphere | 114 | liposome | 500 | RP | PEG | 0.056 | 1300 | -36.2 | 1 | 12 | HSPC-Chol-DSPE | plasma | 100 | Neutral | 0.16667 | water | 37 | 4 | 7.4 | apolipoproteins (Apo A-I, Apo C-II, Apo D, and Apo E are the most enriched) | Time-evolution of in vivo protein corona onto blood-circulating PEGylated liposomal doxorubicin (DOXIL) nanoparticles
Prot0576 | 115.46 | sphere | 114 | liposome | 500 | RP | PEG | 0.056 | 1300 | -36.2 | 1 | 12 | HSPC-Chol-DSPE | plasma | 100 | Neutral | 1 | water | 37 | 4 | 7.4 | apolipoproteins (Apo A-I, Apo C-II, Apo D, and Apo E are the most enriched) | Time-evolution of in vivo protein corona onto blood-circulating PEGylated liposomal doxorubicin (DOXIL) nanoparticles
Prot0577 | 80.33 | sphere | 114 | liposome | 500 | RP | PEG | 0.056 | 1300 | -36.2 | 1 | 12 | HSPC-Chol-DSPE | plasma | 100 | Neutral | 3 | water | 37 | 4 | 7.4 | apolipoproteins (Apo A-I, Apo C-II, Apo D, and Apo E are the most enriched) | Time-evolution of in vivo protein corona onto blood-circulating PEGylated liposomal doxorubicin (DOXIL) nanoparticles
Prot0578 | 58.27 | sphere | 50 | metal | 1000 | FBS | None | 0.12694 | 16000 | -13.5 | 1 | 10 | CaCO3 | PBS | 5 | Neutral | 12 | DMEM | 22 | 25 | 7.4 | None | A story told by a single nanoparticle in the body fluid: demonstration of dissolution-reprecipitation of nanocrystals in a biological system
Prot0579 | 65.13 | sphere | 50 | metal | 1000 | FBS | None | 0.12694 | 16000 | -13.5 | 1 | 10 | CaCO3 | PBS | 5 | Neutral | 12 | DMEM | 22 | 25 | 7.4 | None | A story told by a single nanoparticle in the body fluid: demonstration of dissolution-reprecipitation of nanocrystals in a biological system
Prot0580 | 45.58 | sphere | 100 | metal | 1000 | FBS | None | 0.12694 | 16000 | -13.5 | 1 | 10 | Ca3(PO4)2 | PBS | 5 | Anionic | 12 | DMEM | 22 | 25 | 7.4 | None | A story told by a single nanoparticle in the body fluid: demonstration of dissolution-reprecipitation of nanocrystals in a biological system
Prot0581 | 8.95 | sphere | 131 | metal | 1107.3 | HP | OAOA | 0.12694 | 20000 | -10.7 | 1 | 30 | Fe3O4 | plasma | 10 | Anionic | 1 | buffer | 25 | 4 | 7.4 | Plasma protein | Surface coatings shape the protein corona of SPIONs with relevance to their application in vivo
Prot0582 | 9.95 | sphere | 99.6 | metal | 1107.3 | HP | CA | 0.12694 | 20000 | -29.8 | 1 | 30 | Fe3O4 | PBS | 10 | Anionic | 1 | buffer | 25 | 4 | 7.4 | Plasma protein | Surface coatings shape the protein corona of SPIONs with relevance to their application in vivo
Prot0583 | 9.95 | sphere | 134.6 | metal | 1107.3 | HP | CA | 0.12694 | 20000 | -29.8 | 1 | 30 | Fe3O4 | plasma | 10 | Anionic | 1 | buffer | 25 | 4 | 7.4 | Plasma protein | Surface coatings shape the protein corona of SPIONs with relevance to their application in vivo
Prot0584 | 9.95 | sphere | 95.4 | metal | 3555.6 | HP | CA | 0.12694 | 20000 | -35.3 | 1 | 30 | Fe3O4 | PBS | 55 | Anionic | 1 | buffer | 25 | 4 | 7.4 | Plasma protein | Surface coatings shape the protein corona of SPIONs with relevance to their application in vivo
Prot0585 | 8.95 | sphere | 313 | metal | 3555.6 | HP | OAOA | 0.12694 | 20000 | -51.4 | 1 | 30 | Fe3O4 | PBS | 55 | Anionic | 1 | buffer | 25 | 4 | 7.4 | Plasma protein | Surface coatings shape the protein corona of SPIONs with relevance to their application in vivo
Prot0586 | 8.95 | sphere | 127 | metal | 1107.3 | HP | OAOA | 0.12694 | 20000 | -55.9 | 1 | 30 | Fe3O4 | PBS | 10 | Anionic | 1 | buffer | 25 | 4 | 7.4 | Plasma protein | Surface coatings shape the protein corona of SPIONs with relevance to their application in vivo
Prot0587 | 8.95 | sphere | 1303.3 | metal | 3555.6 | HP | OAOA | 0.12694 | 20000 | -7.6 | 1 | 30 | Fe3O4 | plasma | 55 | Anionic | 1 | buffer | 25 | 4 | 7.4 | Plasma protein | Surface coatings shape the protein corona of SPIONs with relevance to their application in vivo
Prot0588 | 9.95 | sphere | 169 | metal | 3555.6 | HP | CA | 0.12694 | 20000 | -8.9 | 1 | 30 | Fe3O4 | plasma | 55 | Anionic | 1 | buffer | 25 | 4 | 7.4 | Plasma protein | Surface coatings shape the protein corona of SPIONs with relevance to their application in vivo
Prot0589 | 15.1 | sphere | 32.7 | metal | 100 | FBS | NH2 | 0.12694 | 15000 | -13.9 | 1 | 20 | Fe3O4 | PBS | 90 | Anionic | 1 | water | 39 | 25 | 7.4 | albumin, apolipoproteins, keratins, and other serum proteins | Slight temperature changes affect protein affinity and cellular uptake/toxicity of nanoparticles
Prot0590 | 15.1 | sphere | 32.7 | metal | 100 | FBS | NH2 | 0.12694 | 15000 | -13.9 | 1 | 20 | Fe3O4 | PBS | 90 | Anionic | 1 | water | 39 | 25 | 7.4 | albumin, apolipoproteins, keratins, and other serum proteins | Slight temperature changes affect protein affinity and cellular uptake/toxicity of nanoparticles
Prot0591 | 15.1 | sphere | 32.7 | metal | 100 | FBS | NH2 | 0.12694 | 15000 | -13.9 | 1 | 20 | Fe3O4 | PBS | 90 | Anionic | 1 | water | 39 | 25 | 7.4 | albumin, apolipoproteins, keratins, and other serum proteins | Slight temperature changes affect protein affinity and cellular uptake/toxicity of nanoparticles
Prot0592 | 15.1 | sphere | 32.7 | metal | 100 | FBS | NH2 | 0.12694 | 15000 | -13.9 | 1 | 20 | Fe3O4 | PBS | 90 | Anionic | 1 | water | 39 | 25 | 7.4 | albumin, apolipoproteins, keratins, and other serum proteins | Slight temperature changes affect protein affinity and cellular uptake/toxicity of nanoparticles
Prot0593 | 15.1 | sphere | 43.8 | metal | 100 | FBS | NH2 | 0.12694 | 15000 | -20.8 | 1 | 20 | Fe3O4 | water | 90 | Anionic | 1 | water | 39 | 25 | 7 | albumin, apolipoproteins, keratins, and other serum proteins | Slight temperature changes affect protein affinity and cellular uptake/toxicity of nanoparticles
Prot0594 | 15.1 | sphere | 43.8 | metal | 100 | FBS | NH2 | 0.12694 | 15000 | -20.8 | 1 | 20 | Fe3O4 | water | 90 | Anionic | 1 | water | 39 | 25 | 7 | albumin, apolipoproteins, keratins, and other serum proteins | Slight temperature changes affect protein affinity and cellular uptake/toxicity of nanoparticles
Prot0595 | 15.1 | sphere | 43.8 | metal | 100 | FBS | NH2 | 0.12694 | 15000 | -20.8 | 1 | 20 | Fe3O4 | water | 90 | Anionic | 1 | water | 39 | 25 | 7 | albumin, apolipoproteins, keratins, and other serum proteins | Slight temperature changes affect protein affinity and cellular uptake/toxicity of nanoparticles
Prot0596 | 15.1 | sphere | 43.8 | metal | 100 | FBS | NH2 | 0.12694 | 15000 | -20.8 | 1 | 20 | Fe3O4 | water | 90 | Anionic | 1 | water | 39 | 25 | 7 | albumin, apolipoproteins, keratins, and other serum proteins | Slight temperature changes affect protein affinity and cellular uptake/toxicity of nanoparticles
Prot0597 | 7.7 | sphere | 112.7 | metal | 23540 | FBS | PVA | 0.12694 | 20000 | 5.6 | 1 | 10 | Fe3O4 | water | 77.8 | Anionic | 1 | buffer | 37 | 25 | 7 | Serum protein | Significance of surface charge and shell material of superparamagnetic iron oxide nanoparticle (SPION) based core/shell nanoparticles on the composition of the protein corona
Prot0598 | 7.7 | sphere | 46.8 | metal | 23540 | FBS | PVA | 0.12694 | 20000 | 13.6 | 1 | 10 | Fe3O4 | water | 77.8 | Anionic | 1 | buffer | 37 | 25 | 7 | Serum protein | Significance of surface charge and shell material of superparamagnetic iron oxide nanoparticle (SPION) based core/shell nanoparticles on the composition of the protein corona
Prot0599 | 7.7 | sphere | 28 | metal | 23540 | FBS | None | 0.12694 | 20000 | 27.5 | 1 | 10 | Fe3O4 | water | 77.8 | Cationic | 1 | buffer | 37 | 25 | 7 | Serum protein | Significance of surface charge and shell material of superparamagnetic iron oxide nanoparticle (SPION) based core/shell nanoparticles on the composition of the protein corona
Prot0600 | 7.7 | sphere | 71.8 | metal | 23540 | FBS | PVA | 0.12694 | 20000 | 34.6 | 1 | 10 | Fe3O4 | water | 77.8 | Anionic | 1 | buffer | 37 | 25 | 7 | Serum protein | Significance of surface charge and shell material of superparamagnetic iron oxide nanoparticle (SPION) based core/shell nanoparticles on the composition of the protein corona
Prot0601 | 100.7 | sphere | 100.7 | metal | 35653 | FBS | SiO2 | 0.12694 | 20000 | 36.8 | 1 | 10 | Fe3O4 | water | 77.8 | Neutral | 1 | buffer | 37 | 25 | 7 | Serum protein | Significance of surface charge and shell material of superparamagnetic iron oxide nanoparticle (SPION) based core/shell nanoparticles on the composition of the protein corona
Prot0602 | 7.7 | sphere | 78.5 | metal | 23540 | FBS | PVA | 0.12694 | 20000 | -15.5 | 1 | 10 | Fe3O4 | water | 77.8 | Anionic | 1 | buffer | 37 | 25 | 7 | Serum protein | Significance of surface charge and shell material of superparamagnetic iron oxide nanoparticle (SPION) based core/shell nanoparticles on the composition of the protein corona
Prot0603 | 102.1 | sphere | 102.1 | metal | 64825 | FBS | TiO2 | 0.12694 | 20000 | -24.9 | 1 | 10 | Fe3O4 | water | 77.8 | Cationic | 1 | buffer | 37 | 25 | 7 | Serum protein | Significance of surface charge and shell material of superparamagnetic iron oxide nanoparticle (SPION) based core/shell nanoparticles on the composition of the protein corona
Prot0604 | 102.1 | sphere | 102.1 | metal | 35653 | FBS | SiO2 | 0.12694 | 20000 | -36.6 | 1 | 10 | Fe3O4 | water | 77.8 | Neutral | 1 | buffer | 37 | 25 | 7 | Serum protein | Significance of surface charge and shell material of superparamagnetic iron oxide nanoparticle (SPION) based core/shell nanoparticles on the composition of the protein corona
Prot0605 | 143.9 | sphere | 143.9 | metal | 23540 | FBS | None | 0.12694 | 20000 | -48.2 | 1 | 10 | Fe3O4 | water | 77.8 | Cationic | 1 | buffer | 37 | 25 | 7 | Serum protein | Significance of surface charge and shell material of superparamagnetic iron oxide nanoparticle (SPION) based core/shell nanoparticles on the composition of the protein corona
Prot0606 | 44 | sphere | 391.7 | metal | 1000 | HP | SiO2 | 0.12694 | 3500 | -11.24 | 1 | 15 | Fe3O4 | cell culture | 100 | Neutral | 1 | water | 37 | 4 | 7.4 | Plasma protein | Proteomics analysis reveals distinct corona composition on magnetic nanoparticles with different surface coatings: Implications for interactions with primary human macrophages
Prot0607 | 30 | sphere | 250 | metal | 10000 | HP | None | 0.12694 | 1400 | -19.5 | 1 | 60 | Fe3O4 | PBS | 50 | Cationic | 1 | buffer | 37 | 37 | 7.4 | Plasma protein | The on-bead digestion of protein corona on nanoparticles by trypsin immobilized on the magnetic nanoparticle
Prot0608 | 7 | sphere | 74.9 | metal | 20 | RS | PC | 0.14 | 16000 | -11.5 | 1 | 120 | Fe3O4 | PBS | 80 | Anionic | 0.25 | buffer | 37 | 10 | 7.4 | Apolipoproteins | Phosphatidylcholine-Coated Iron Oxide Nanomicelles for in Vivo Prolonged Circulation Time with an Antibiofouling Protein Corona
Prot0609 | 7 | sphere | 74.9 | metal | 20 | RS | PC | 0.14 | 16000 | -11.5 | 1 | 120 | Fe3O4 | PBS | 80 | Anionic | 1.5 | buffer | 37 | 10 | 7.4 | Apolipoproteins | Phosphatidylcholine-Coated Iron Oxide Nanomicelles for in Vivo Prolonged Circulation Time with an Antibiofouling Protein Corona
Prot0610 | 7 | sphere | 74.9 | metal | 20 | RS | PC | 0.14 | 16000 | -11.5 | 1 | 120 | Fe3O4 | PBS | 80 | Anionic | 3 | buffer | 37 | 10 | 7.4 | Apolipoproteins | Phosphatidylcholine-Coated Iron Oxide Nanomicelles for in Vivo Prolonged Circulation Time with an Antibiofouling Protein Corona
Prot0611 | 11 | sphere | 25 | metal | 20 | RS | None | 0.19 | 16000 | -4 | 1 | 120 | Fe3O4 | PBS | 80 | Cationic | 0.25 | buffer | 37 | 10 | 7.4 | Apolipoproteins | Phosphatidylcholine-Coated Iron Oxide Nanomicelles for in Vivo Prolonged Circulation Time with an Antibiofouling Protein Corona
Prot0612 | 11 | sphere | 25 | metal | 20 | RS | None | 0.19 | 16000 | -4 | 1 | 120 | Fe3O4 | PBS | 80 | Cationic | 1.5 | buffer | 37 | 10 | 7.4 | Apolipoproteins | Phosphatidylcholine-Coated Iron Oxide Nanomicelles for in Vivo Prolonged Circulation Time with an Antibiofouling Protein Corona
Prot0613 | 11 | sphere | 25 | metal | 20 | RS | None | 0.19 | 16000 | -4 | 1 | 120 | Fe3O4 | PBS | 80 | Cationic | 3 | buffer | 37 | 10 | 7.4 | Apolipoproteins | Phosphatidylcholine-Coated Iron Oxide Nanomicelles for in Vivo Prolonged Circulation Time with an Antibiofouling Protein Corona
Prot0614 | 225 | sphere | 643.1 | metal | 1660 | HP | None | 0.38 | 1000 | -23.4 | 1 | 20 | Fe3O4 | PBS | 50 | Cationic | 1 | buffer | 37 | 25 | 7.4 | Plasma protein | Nanoparticle size matters in the formation of plasma protein coronas on Fe3O4 nanoparticles
Prot0615 | 225 | sphere | 643.1 | metal | 1660 | HP | None | 0.38 | 1000 | -23.4 | 1 | 20 | Fe3O4 | PBS | 50 | Cationic | 1 | buffer | 37 | 25 | 7.4 | Plasma protein | Nanoparticle size matters in the formation of plasma protein coronas on Fe3O4 nanoparticles
Prot0616 | 225 | sphere | 643.1 | metal | 1660 | HP | None | 0.38 | 1000 | -23.4 | 1 | 20 | Fe3O4 | PBS | 50 | Cationic | 1 | buffer | 37 | 25 | 7.4 | Plasma protein | Nanoparticle size matters in the formation of plasma protein coronas on Fe3O4 nanoparticles
Prot0617 | 375 | sphere | 571.1 | metal | 1660 | HP | None | 0.44 | 1000 | -24.3 | 1 | 20 | Fe3O4 | PBS | 50 | Cationic | 1 | buffer | 37 | 25 | 7.4 | Plasma protein | Nanoparticle size matters in the formation of plasma protein coronas on Fe3O4 nanoparticles
Prot0618 | 375 | sphere | 571.1 | metal | 1660 | HP | None | 0.44 | 1000 | -24.3 | 1 | 20 | Fe3O4 | PBS | 50 | Cationic | 1 | buffer | 37 | 25 | 7.4 | Plasma protein | Nanoparticle size matters in the formation of plasma protein coronas on Fe3O4 nanoparticles
Prot0619 | 375 | sphere | 571.1 | metal | 1660 | HP | None | 0.44 | 1000 | -24.3 | 1 | 20 | Fe3O4 | PBS | 50 | Cationic | 1 | buffer | 37 | 25 | 7.4 | Plasma protein | Nanoparticle size matters in the formation of plasma protein coronas on Fe3O4 nanoparticles
Prot0620 | 30 | sphere | 833.4 | metal | 1660 | HP | None | 0.41 | 1000 | -28.9 | 1 | 20 | Fe3O4 | PBS | 50 | Cationic | 1 | buffer | 37 | 25 | 7.4 | Plasma protein | Nanoparticle size matters in the formation of plasma protein coronas on Fe3O4 nanoparticles
Prot0621 | 30 | sphere | 833.4 | metal | 1660 | HP | None | 0.41 | 1000 | -28.9 | 1 | 20 | Fe3O4 | PBS | 50 | Cationic | 1 | buffer | 37 | 25 | 7.4 | Plasma protein | Nanoparticle size matters in the formation of plasma protein coronas on Fe3O4 nanoparticles
Prot0622 | 30 | sphere | 833.4 | metal | 1660 | HP | None | 0.41 | 1000 | -28.9 | 1 | 20 | Fe3O4 | PBS | 50 | Cationic | 1 | buffer | 37 | 25 | 7.4 | Plasma protein | Nanoparticle size matters in the formation of plasma protein coronas on Fe3O4 nanoparticles
Prot0623 | 51 | sphere | 209 | metal | 250 | FBS | SiO2 | 0.196 | 20000 | -13.5 | 1 | 20 | Fe3O4 | water | 10 | Neutral | 24 | DMEM | 37 | 4 | 7 | Serum protein | Magnetic nanoparticles to recover cellular organelles and study the time resolved nanoparticle-cell interactome throughout uptake
Prot0624 | 175.3 | sphere | 175.3 | metal | 60 | FBS | None | 0.12694 | 15000 | -19 | 1 | 20 | Fe3O4 | cell culture | 10 | Cationic | 12 | DMEM | 37 | 25 | 7.4 | apolipoproteins,/complement system proteins/acute phase proteins | A magnetic-dependent protein corona of tailor-made superparamagnetic iron oxides alters their biological behaviors
Prot0625 | 178.2 | sphere | 178.2 | metal | 60 | FBS | None | 0.12694 | 15000 | -22.7 | 1 | 20 | Fe3O4 | cell culture | 10 | Cationic | 12 | DMEM | 37 | 25 | 7.4 | apolipoproteins,/complement system proteins/acute phase proteins | A magnetic-dependent protein corona of tailor-made superparamagnetic iron oxides alters their biological behaviors
Prot0626 | 44 | sphere | 124.8 | metal | 1000 | HP | SiO2 | 0.12694 | 3500 | -19.92 | 1 | 15 | Fe3O4 | cell culture | 100 | Neutral | 1 | water | 37 | 4 | 7.4 | Plasma protein | Proteomics analysis reveals distinct corona composition on magnetic nanoparticles with different surface coatings: Implications for interactions with primary human macrophages
Prot0627 | 1.45 | tube | 1.45 | carbon | 1000 | RS | None | 0.12694 | 14000 | -13.5 | 1 | 10 | SWCNT | PBS | 10 | Neutral | 8 | water | 4 | 25 | 7.4 | Serum protein | Variations in biocorona formation related to defects in the structure of single walled carbon nanotubes and the hyperlipidemic disease state
Prot0628 | 1.45 | tube | 1.45 | carbon | 1000 | RS | None | 0.12694 | 14000 | -13.5 | 1 | 10 | SWCNT | PBS | 10 | Neutral | 8 | water | 4 | 25 | 7.4 | Serum protein | Variations in biocorona formation related to defects in the structure of single walled carbon nanotubes and the hyperlipidemic disease state
Prot0629 | 1.45 | tube | 1.45 | carbon | 1000 | RS | None | 0.12694 | 14000 | -13.5 | 1 | 10 | SWCNT | PBS | 10 | Neutral | 8 | water | 4 | 25 | 7.4 | Serum protein | Variations in biocorona formation related to defects in the structure of single walled carbon nanotubes and the hyperlipidemic disease state
Prot0630 | 1.45 | tube | 1.45 | carbon | 1000 | RS | None | 0.12694 | 14000 | -13.5 | 1 | 10 | SWCNT | PBS | 10 | Neutral | 8 | water | 4 | 25 | 7.4 | Serum protein | Variations in biocorona formation related to defects in the structure of single walled carbon nanotubes and the hyperlipidemic disease state
Prot0631 | 1.45 | tube | 1.45 | carbon | 1000 | RS | None | 0.12694 | 14000 | -13.5 | 1 | 10 | SWCNT | PBS | 10 | Neutral | 8 | water | 4 | 25 | 7.4 | Serum protein | Variations in biocorona formation related to defects in the structure of single walled carbon nanotubes and the hyperlipidemic disease state
Prot0632 | 1.45 | tube | 1.45 | carbon | 1000 | RS | None | 0.12694 | 14000 | -13.5 | 1 | 10 | SWCNT | PBS | 10 | Neutral | 8 | water | 4 | 25 | 7.4 | Serum protein | Variations in biocorona formation related to defects in the structure of single walled carbon nanotubes and the hyperlipidemic disease state
Prot0633 | 1.45 | tube | 1.45 | carbon | 1000 | RS | None | 0.12694 | 14000 | -13.5 | 1 | 10 | SWCNT | PBS | 10 | Neutral | 8 | water | 4 | 25 | 7.4 | Serum protein | Variations in biocorona formation related to defects in the structure of single walled carbon nanotubes and the hyperlipidemic disease state
Prot0634 | 1.45 | tube | 1.45 | carbon | 1000 | RS | None | 0.12694 | 14000 | -13.5 | 1 | 10 | SWCNT | PBS | 10 | Neutral | 8 | water | 4 | 25 | 7.4 | Serum protein | Variations in biocorona formation related to defects in the structure of single walled carbon nanotubes and the hyperlipidemic disease state
Prot0635 | 1.45 | tube | 1.45 | carbon | 1000 | RS | None | 0.12694 | 14000 | -13.5 | 1 | 10 | SWCNT | PBS | 10 | Neutral | 8 | water | 4 | 25 | 7.4 | Serum protein | Variations in biocorona formation related to defects in the structure of single walled carbon nanotubes and the hyperlipidemic disease state
Prot0636 | 1.45 | tube | 1.45 | carbon | 1000 | RS | None | 0.12694 | 14000 | -13.5 | 1 | 10 | SWCNT | PBS | 10 | Neutral | 8 | water | 4 | 25 | 7.4 | Serum protein | Variations in biocorona formation related to defects in the structure of single walled carbon nanotubes and the hyperlipidemic disease state
Prot0637 | 10 | powder | 880.7 | metal | 100 | FBS | None | 0.396 | 2700 | -5.87 | 1 | 5 | TiO2 | cell culture | 10 | Cationic | 1 | buffer | 37 | 4 | 7.4 | None | Surface proteomics on nanoparticles: a step to simplify the rapid prototyping of nanoparticles
Prot0638 | 10 | powder | 880.7 | metal | 100 | FBS | None | 0.396 | 2700 | -5.87 | 1 | 5 | TiO2 | cell culture | 10 | Cationic | 1 | buffer | 37 | 4 | 7.4 | None | Surface proteomics on nanoparticles: a step to simplify the rapid prototyping of nanoparticles
Prot0639 | 10 | powder | 880.7 | metal | 100 | FBS | None | 0.396 | 2700 | -5.87 | 1 | 5 | TiO2 | cell culture | 10 | Cationic | 1 | buffer | 37 | 4 | 7.4 | None | Surface proteomics on nanoparticles: a step to simplify the rapid prototyping of nanoparticles
Prot0640 | 10 | powder | 880.7 | metal | 100 | FBS | None | 0.396 | 2700 | -5.87 | 1 | 5 | TiO2 | cell culture | 10 | Cationic | 1 | buffer | 37 | 4 | 7.4 | None | Surface proteomics on nanoparticles: a step to simplify the rapid prototyping of nanoparticles
Prot0641 | 10 | powder | 880.7 | metal | 100 | FBS | None | 0.396 | 2700 | -5.87 | 1 | 5 | TiO2 | cell culture | 10 | Cationic | 1 | buffer | 37 | 4 | 7.4 | None | Surface proteomics on nanoparticles: a step to simplify the rapid prototyping of nanoparticles
Prot0642 | 10 | powder | 880.7 | metal | 100 | FBS | None | 0.396 | 2700 | -5.87 | 1 | 5 | TiO2 | cell culture | 10 | Cationic | 1 | buffer | 37 | 4 | 7.4 | None | Surface proteomics on nanoparticles: a step to simplify the rapid prototyping of nanoparticles
Prot0643 | 10 | powder | 858.5 | metal | 100 | FBS | None | 0.241 | 2700 | -9.62 | 1 | 5 | TiO2 | water | 10 | Cationic | 1 | buffer | 37 | 4 | 7 | None | Surface proteomics on nanoparticles: a step to simplify the rapid prototyping of nanoparticles
Prot0644 | 10 | powder | 858.5 | metal | 100 | FBS | None | 0.241 | 2700 | -9.62 | 1 | 5 | TiO2 | water | 10 | Cationic | 1 | buffer | 37 | 4 | 7 | None | Surface proteomics on nanoparticles: a step to simplify the rapid prototyping of nanoparticles
Prot0645 | 10 | powder | 858.5 | metal | 100 | FBS | None | 0.241 | 2700 | -9.62 | 1 | 5 | TiO2 | water | 10 | Cationic | 1 | buffer | 37 | 4 | 7 | None | Surface proteomics on nanoparticles: a step to simplify the rapid prototyping of nanoparticles
Prot0646 | 10 | powder | 858.5 | metal | 100 | FBS | None | 0.241 | 2700 | -9.62 | 1 | 5 | TiO2 | water | 10 | Cationic | 1 | buffer | 37 | 4 | 7 | None | Surface proteomics on nanoparticles: a step to simplify the rapid prototyping of nanoparticles
Prot0647 | 10 | powder | 858.5 | metal | 100 | FBS | None | 0.241 | 2700 | -9.62 | 1 | 5 | TiO2 | water | 10 | Cationic | 1 | buffer | 37 | 4 | 7 | None | Surface proteomics on nanoparticles: a step to simplify the rapid prototyping of nanoparticles
Prot0648 | 10 | powder | 858.5 | metal | 100 | FBS | None | 0.241 | 2700 | -9.62 | 1 | 5 | TiO2 | water | 10 | Cationic | 1 | buffer | 37 | 4 | 7 | None | Surface proteomics on nanoparticles: a step to simplify the rapid prototyping of nanoparticles
Prot0649 | 200 | sphere | 200 | liposome | 500 | HP | None | 0.12694 | 15000 | 45 | 1 | 10 | LPD | water | 50 | Neutral | 1 | water | 37 | 25 | 7 | Plasma protein | Differential analysis of "protein corona" profile adsorbed onto different nonviral gene delivery systems
Prot0650 | 200 | sphere | 200 | liposome | 500 | HP | None | 0.12694 | 15000 | 45 | 1 | 10 | LPD | water | 50 | Neutral | 1 | water | 37 | 25 | 7 | Plasma protein | Differential analysis of "protein corona" profile adsorbed onto different nonviral gene delivery systems
Prot0651 | 200 | sphere | 200 | liposome | 500 | HP | None | 0.12694 | 15000 | 45 | 1 | 10 | LPD | water | 50 | Neutral | 1 | water | 37 | 25 | 7 | Plasma protein | Differential analysis of "protein corona" profile adsorbed onto different nonviral gene delivery systems
Prot0652 | 114 | sphere | 114 | liposome | 500 | HS | None | 0.21 | 14000 | 29.8 | 1 | 15 | ADM70 | plasma | 50 | Anionic | 1 | water | 37 | 3 | 7.4 | Plasma protein | Biophysics and protein corona analysis of Janus cyclodextrin-DNA nanocomplexes. Efficient cellular transfection on cancer cells
Prot0653 | 149 | sphere | 149 | liposome | 500 | HS | None | 0.41 | 14000 | 31.7 | 1 | 15 | ADM105 | plasma | 50 | Anionic | 1 | water | 37 | 3 | 7.4 | Plasma protein | Biophysics and protein corona analysis of Janus cyclodextrin-DNA nanocomplexes. Efficient cellular transfection on cancer cells
Prot0654 | 191 | sphere | 191 | liposome | 500 | HS | pDNA | 0.64 | 14000 | -16.3 | 1 | 15 | ADM105 | plasma | 50 | Anionic | 1 | water | 37 | 3 | 7.4 | Plasma protein | Biophysics and protein corona analysis of Janus cyclodextrin-DNA nanocomplexes. Efficient cellular transfection on cancer cells
Prot0655 | 153 | sphere | 153 | liposome | 500 | HS | pDNA | 0.34 | 14000 | -17.4 | 1 | 15 | ADM70 | plasma | 50 | Anionic | 1 | water | 37 | 3 | 7.4 | Plasma protein | Biophysics and protein corona analysis of Janus cyclodextrin-DNA nanocomplexes. Efficient cellular transfection on cancer cells
Prot0656 | 80 | tube | 80 | carbon | 91 | HP | COOH | 0.12694 | 10000 | -57 | 1 | 20 | MWCNT | PBS | 91 | Anionic | 1 | buffer | 25 | 25 | 7.4 | albumin (HSA)/fibrinogen (FBG)/ γ-globulins (IgG) /histone H1 (H1) | The effect of protein corona composition on the interaction of carbon nanotubes with human blood platelets
Prot0657 | None | sphere | 164.5 ± 2.3 | metal | 20 | FBS | None | 0.094 ± 0.01 | 10000 | −28.9 ± 4.3 | 1 | 20 | BSV | PBS | 10 | None | 1 | water | 37 | 25 | 7.2 | Serum protein | ProteinNanoparticleChargeandHydrophobicityGovernProtein CoronaandMacrophageUptake
Prot0658 | None | sphere | 205.8 ± 3.8 | metal | 6.2 | FBS | None | 0.110 ± 0.01 | 18000 | −28.7 ± 3.2 | 1 | 30 | OVA | PBS | 10 | None | 1 | water | 37 | 4 | 7.2 | Serum protein | ProteinNanoparticleChargeandHydrophobicityGovernProtein CoronaandMacrophageUptake
Prot0659 | None | sphere | 186.3 ± 2.3 | metal | 25 | FBS | None | 0.070 ± 0.01 | 10000 | +28.5 ± 2.7 | 1 | 20 | cBSA | PBS | 10 | None | None | water | 37 | 4 | 7.2 | Serum protein | ProteinNanoparticleChargeandHydrophobicityGovernProtein CoronaandMacrophageUptake
Prot0660 | None | sphere | 140 | Polymer | 100 | PBS | None | 0.018 | None | None | 1 | None | PEG-PLGA | PBS | 50 | None | 1 | buffer | 37 | 25 | 7.4 | Plasma protein | Mechanistic understanding of in vivo protein corona formation on polymeric nanoparticles and impact on pharmacokinetics
Prot0661 | 244.5 | sphere | 244.5 | liposome | 1250 | HP | None | 0.051 | 18000 | -43.4 | 1 | 3 | PSOSO3 | PBS | 10 | Anionic | 1 | buffer | 0 | 4 | 7.4 | Plasma protein | Physical-Chemical aspects of protein corona: Relevance to in vitro and in vivo biological impacts of nanoparticles
Prot0662 | 244.5 | sphere | 244.5 | liposome | 1250 | HP | None | 0.051 | 18000 | -43.4 | 1 | 3 | PSOSO3 | PBS | 55 | Anionic | 1 | buffer | 0 | 4 | 7.4 | Plasma protein | Physical-Chemical aspects of protein corona: Relevance to in vitro and in vivo biological impacts of nanoparticles